## AllCSV03-07-23-9-03-32
Contract | Age | Cylinder | LBF | PSI | Area | P/F | Design | Required | Made | Tested | Fracture
123479 | 7 | 20B | 39530 | < 3150 | 12.566 | Fail |  | 4000 | 2023-06-19 | 2023-06-26 | Cone
123479 | 7 | 20C | 37251 | < 2960 | 12.566 | Fail |  | 4000 | 2023-06-19 | 2023-06-26 | Columnar
W320 | 28 | 8A | 66317 | 5280 | 12.566 | Pass |  | 3000 | 2023-05-30 | 2023-06-27 | Cone & Shear
W320 | 28 | 8A | 63323 | 5040 | 12.566 | Pass |  | 3000 | 2023-05-30 | 2023-06-27 | Cone
W307 | 28 | 4A | 62292 | 4960 | 12.566 | Pass |  | 3000 | 2023-05-30 | 2023-06-27 | Cone & Split
W307 | 28 | 4A | 66445 | 5290 | 12.566 | Pass |  | 3000 | 2023-05-30 | 2023-06-27 | Cone & Shear
V233 | 28 | 95A | 68489 | 5450 | 12.566 | Pass |  | 3000 | 2023-05-30 | 2023-06-27 | Cone & Shear
V233 | 28 | 95A | 65756 | 5230 | 12.566 | Pass |  | 3000 | 2023-05-30 | 2023-06-27 | Columnar
V284 | 28 | 25A | 59277 | 4720 | 12.566 | Pass |  | 3000 | 2023-05-30 | 2023-06-27 | Cone & Shear
V284 | 28 | 25A | 58593 | 4660 | 12.566 | Pass |  | 3000 | 2023-05-30 | 2023-06-27 | Cone & Shear
V269 | 28 | 24 | 63751 | 5070 | 12.566 | Pass |  | 3000 | 2023-05-30 | 2023-06-27 | Cone & Shear
V269 | 28 | 24A | 64704 | 5150 | 12.566 | Pass |  | 3000 | 2023-05-30 | 2023-06-27 | Cone & Split
125506 | 28 | CC-1 | 51848 | 4130 | 12.566 | Pass | 230575 | 3000 | 2023-05-30 | 2023-06-27 | Cone
125506 | 28 | CC-1A | 48990 | 3900 | 12.566 | Pass | 230575 | 3000 | 2023-05-30 | 2023-06-27 | Cone & Shear
U032 | 28 | 333A | 56675 | 4510 | 12.566 | Pass | 230503 | 3000 | 2023-05-30 | 2023-06-27 | Cone
U032 | 28 | 333A | 54694 | 4350 | 12.566 | Pass | 230503 | 3000 | 2023-05-30 | 2023-06-27 | Cone & Split
T336 | 28 | 630 | 70611 | 5620 | 12.566 | Pass | 230048 | 3000 | 2023-05-30 | 2023-06-27 | Cone
T336 | 28 | 630A | 72493 | 5770 | 12.566 | Pass | 230048 | 3000 | 2023-05-30 | 2023-06-27 | Cone & Shear
T016 | 28 | 331 | 140484 | 4970 | 28.274 | Pass | 230676 | 3000 | 2023-05-30 | 2023-06-27 | Cone
T016 | 28 | 331A | 126234 | 4460 | 28.274 | Pass | 230676 | 3000 | 2023-05-30 | 2023-06-27 | <None>
CPI | 28 | 75A | 153541 | 12220 | 12.566 | Pass |  | 6000 | 2023-05-30 | 2023-06-27 | Cone & Shear
CPI | 28 | 75A | 164354 | 13080 | 12.566 | Pass |  | 6000 | 2023-05-30 | 2023-06-27 | Cone
CPI | 28 | 76A | 160181 | 12750 | 12.566 | Pass |  | 6000 | 2023-05-30 | 2023-06-27 | Cone & Shear
CPI | 28 | 76A | 146097 | 11630 | 12.566 | Pass |  | 6000 | 2023-05-30 | 2023-06-27 | Cone & Shear
W134 | 28 | 73A | 167492 | 13330 | 12.566 | Pass |  | 10000 | 2023-05-30 | 2023-06-27 | Cone & Shear
W134 | 28 | 73A | 172990 | 13770 | 12.566 | Pass |  | 10000 | 2023-05-30 | 2023-06-27 | Columnar
T925 | 28 | 173A | 81036 | 6450 | 12.566 | Pass |  | 3000 | 2023-05-30 | 2023-06-27 | Cone & Shear
T925 | 28 | 173A | 80321 | 6390 | 12.566 | Pass |  | 3000 | 2023-05-30 | 2023-06-27 | Cone
W134 | 28 | 73IA | 181828 | 14470 | 12.566 | Pass |  | 10000 | 2023-05-30 | 2023-06-27 | Cone
W134 | 28 | 73IA | 162298 | 12920 | 12.566 | Pass |  | 10000 | 2023-05-30 | 2023-06-27 | Cone
W134 | 28 | D-90 | 72528 | 5770 | 12.566 | Pass | 230023 | 3000 | 2023-05-30 | 2023-06-27 | Cone & Shear
W134 | 28 | D-90A | 68923 | 5480 | 12.566 | Pass | 230023 | 3000 | 2023-05-30 | 2023-06-27 | Cone
T023 | 28 | 407A | 76053 | 6050 | 12.566 | Pass |  | 4000 | 2023-05-30 | 2023-06-27 | Columnar
T023 | 28 | 407A | 77040 | 6130 | 12.566 | Pass |  | 4000 | 2023-05-30 | 2023-06-27 | Cone & Shear
W377 | 28 | 3A | 72911 | 5860 | 12.441 | Pass |  | 3500 | 2023-05-30 | 2023-06-27 | Cone
W377 | 28 | 3A | 69269 | 5510 | 12.566 | Pass |  | 3500 | 2023-05-30 | 2023-06-27 | Columnar
W917 | 28 | 8A | 58648 | 4640 | 12.629 | Pass |  | 3000 | 2023-05-30 | 2023-06-27 | Cone
W917 | 28 | 8A | 59163 | 4710 | 12.566 | Pass |  | 3000 | 2023-05-30 | 2023-06-27 | Columnar
W251 | 28 | 3 | 57670 | 4540 | 12.692 | Pass | 230683 | 3000 | 2023-05-30 | 2023-06-27 | Cone
W251 | 28 | 3A | 61580 | 4900 | 12.566 | Pass | 230683 | 3000 | 2023-05-30 | 2023-06-27 | Columnar
T023 | 28 | 398A | 108824 | 3850 | 28.274 | Pass |  | 3000 | 2023-05-30 | 2023-06-27 | Columnar
T023 | 28 | 398A | 108260 | 3830 | 28.274 | Pass |  | 3000 | 2023-05-30 | 2023-06-27 | Cone & Split
T023 | 28 | 397A | 102802 | 3660 | 28.086 | Pass |  | 3000 | 2023-05-30 | 2023-06-27 | Cone & Shear
T023 | 28 | 397A | 111689 | 3950 | 28.274 | Pass |  | 3000 | 2023-05-30 | 2023-06-27 | Columnar
W269 | 7 | 10C | 66617 | 5300 | 12.566 | Pass | 230235 | 4000 | 2023-06-20 | 2023-06-27 | Columnar
W269 | 7 | 10D | 68097 | 5420 | 12.566 | Pass | 230235 | 4000 | 2023-06-20 | 2023-06-27 | Cone & Shear
DB2001 | 7 | 174B | 80549 | 6410 | 12.566 | Pass | 230361 | 4500 | 2023-06-20 | 2023-06-27 | Cone & Split
DB2001 | 7 | 174C | 73253 | 5830 | 12.566 | Pass | 230361 | 4500 | 2023-06-20 | 2023-06-27 | Columnar
DB2001 | 7 | 173B | 80091 | 6370 | 12.566 | Pass | 230361 | 4500 | 2023-06-20 | 2023-06-27 | Cone & Shear
DB2001 | 7 | 173C | 76021 | 6050 | 12.566 | Pass | 230361 | 4500 | 2023-06-20 | 2023-06-27 | Columnar
DB2001 | 28 | 172B | 73025 | 5810 | 12.566 | Pass | 230361 | 4500 | 2023-06-20 | 2023-06-27 | Columnar
DB2001 | 28 | 172C | 74769 | 5950 | 12.566 | Pass | 230361 | 4500 | 2023-06-20 | 2023-06-27 | Cone
DB2001 | 7 | 171B | 82209 | 6540 | 12.566 | Pass | 230361 | 4500 | 2023-06-20 | 2023-06-27 | Cone
DB2001 | 7 | 171C | 77289 | 6150 | 12.566 | Pass | 230361 | 4500 | 2023-06-20 | 2023-06-27 | Cone & Split
DB2001 | 7 | 170B | 72767 | 5790 | 12.566 | Pass | 230361 | 4500 | 2023-06-20 | 2023-06-27 | Cone & Shear
DB2001 | 7 | 170C | 83185 | 6620 | 12.566 | Pass | 230361 | 4500 | 2023-06-20 | 2023-06-27 | Columnar
U011 | 28 | 272 | 74310 | 5910 | 12.566 | Pass | 230434 | 3000 | 2023-05-31 | 2023-06-28 | Columnar
U011 | 28 | 272A | 70159 | 5580 | 12.566 | Pass | 230434 | 3000 | 2023-05-31 | 2023-06-28 | Columnar
U011 | 28 | 273 | 69455 | 5530 | 12.566 | Pass | 230434 | 3000 | 2023-05-31 | 2023-06-28 | Columnar
U011 | 28 | 273A | 70465 | 5610 | 12.566 | Pass | 230434 | 3000 | 2023-05-31 | 2023-06-28 | Cone
X041 | 28 | 1A | 107588 | 8560 | 12.566 | Pass |  | 3000 | 2023-05-31 | 2023-06-28 | Columnar
X041 | 28 | 1A | 107935 | 8590 | 12.566 | Pass |  | 3000 | 2023-05-31 | 2023-06-28 | Cone
DB2001 | 28 | 154 | 64031 | 5100 | 12.566 | Pass | 230612 | 3000 | 2023-05-31 | 2023-06-28 | Cone
DB2001 | 28 | 154A | 65501 | 5210 | 12.566 | Pass | 230612 | 3000 | 2023-05-31 | 2023-06-28 | Cone
DB2001 | 28 | 155 | 65591 | 5220 | 12.566 | Pass | 230758 | 3000 | 2023-05-31 | 2023-06-28 | Cone
DB2001 | 28 | 155A | 68117 | 5420 | 12.566 | Pass | 230758 | 3000 | 2023-05-31 | 2023-06-28 | Cone
V269 | 28 | 27 | 60022 | 4780 | 12.56 | Pass |  | 3000 | 2023-05-31 | 2023-06-28 | Cone & Shear
V269 | 28 | 27A | 61290 | 4880 | 12.56 | Pass |  | 3000 | 2023-05-31 | 2023-06-28 | Cone & Split
V269 | 28 | 26 | 55608 | 4430 | 12.566 | Pass |  | 3000 | 2023-05-31 | 2023-06-28 | Cone & Shear
V269 | 28 | 26A | 59246 | 4710 | 12.566 | Pass |  | 3000 | 2023-05-31 | 2023-06-28 | Cone
V269 | 28 | 25A | 76853 | 6120 | 12.566 | Pass |  | 3000 | 2023-05-31 | 2023-06-28 | Cone & Shear
V269 | 28 | 25A | 71578 | 5700 | 12.566 | Pass |  | 3000 | 2023-05-31 | 2023-06-28 | Columnar
W352 | 28 | 5A | 70543 | 5610 | 12.566 | Pass | BAG MIX | 3000 | 2023-05-31 | 2023-06-28 | Cone
W352 | 28 | 5A | 67161 | 5340 | 12.566 | Pass | BAG MIX | 3000 | 2023-05-31 | 2023-06-28 | Cone & Shear
V237 | 28 | 16A | 59625 | 4740 | 12.566 | Pass |  | 3000 | 2023-05-31 | 2023-06-28 | Cone & Shear
V237 | 28 | 16A | 64741 | 5150 | 12.566 | Pass |  | 3000 | 2023-05-31 | 2023-06-28 | Cone & Shear
CMGC04 | 28 | 5A | 135907 | 10820 | 12.566 | Pass |  | 6000 | 2023-05-31 | 2023-06-28 | Columnar
CMGC04 | 28 | 5A | 146276 | 11640 | 12.566 | Pass |  | 6000 | 2023-05-31 | 2023-06-28 | Cone & Shear
W134 | 28 | 67A | 167961 | 13370 | 12.566 | Pass |  | 10000 | 2023-05-31 | 2023-06-28 | Cone & Shear
W134 | 28 | 67A | 180898 | 14400 | 12.566 | Pass |  | 10000 | 2023-05-31 | 2023-06-28 | Columnar
W134 | 28 | 66A | 160598 | 12780 | 12.566 | Pass |  | 10000 | 2023-05-31 | 2023-06-28 | Cone & Shear
W134 | 28 | 66A | 163500 | 13010 | 12.566 | Pass |  | 10000 | 2023-05-31 | 2023-06-28 | Columnar
W181 | 28 | 16A | 195680 | 15580 | 12.566 | Pass |  | 10000 | 2023-05-31 | 2023-06-28 | Cone
W181 | 28 | 16A | 179405 | 14280 | 12.566 | Pass |  | 10000 | 2023-05-31 | 2023-06-28 | Cone
W181 | 28 | 17A | 180976 | 14410 | 12.566 | Pass |  | 10000 | 2023-05-31 | 2023-06-28 | Cone
W181 | 28 | 17A | 184235 | 14670 | 12.566 | Pass |  | 10000 | 2023-05-31 | 2023-06-28 | Columnar
W226 | 7 | 9B | 68016 | 5410 | 12.566 | Pass | 230198 | 3000 | 2023-06-21 | 2023-06-28 | Cone
W226 | 7 | 9C | 68492 | 5450 | 12.566 | Pass | 230198 | 3000 | 2023-06-21 | 2023-06-28 | Cone
T023 | 28 | 410A | 91781 | 7300 | 12.566 | Pass |  | 4000 | 2023-05-31 | 2023-06-28 | Cone
T023 | 28 | 410A | 96810 | 7700 | 12.566 | Pass |  | 4000 | 2023-05-31 | 2023-06-28 | Columnar
T023 | 28 | 401A | 54603 | 4350 | 12.566 | Pass |  | 3000 | 2023-05-31 | 2023-06-28 | Cone & Shear
T023 | 28 | 401A | 56703 | 4510 | 12.566 | Pass |  | 3000 | 2023-05-31 | 2023-06-28 | Columnar
U922 | 28 | 708A | 85680 | 6820 | 12.566 | Pass |  | 3000 | 2023-05-31 | 2023-06-28 | Cone & Shear
U922 | 28 | 708A | 78943 | 6280 | 12.566 | Pass |  | 3000 | 2023-05-31 | 2023-06-28 | Columnar
T023 | 28 | 399A | 121236 | 4290 | 28.274 | Pass |  | 3000 | 2023-05-31 | 2023-06-28 | Cone & Split
T023 | 28 | 399A | 141727 | 5010 | 28.274 | Pass |  | 3000 | 2023-05-31 | 2023-06-28 | Cone & Shear
T023 | 28 | 400A | 148250 | 5240 | 28.274 | Pass |  | 3000 | 2023-05-31 | 2023-06-28 | Columnar
T023 | 28 | 400A | 149941 | 5300 | 28.274 | Pass |  | 3000 | 2023-05-31 | 2023-06-28 | Cone & Shear
W917 | 28 | 9A | 75475 | 6010 | 12.566 | Pass |  | 3000 | 2023-05-31 | 2023-06-28 | Cone & Shear
W917 | 28 | 9A | 77797 | 6190 | 12.566 | Pass |  | 3000 | 2023-05-31 | 2023-06-28 | Columnar
V130 | 28 | 101 | 68929 | 5490 | 12.566 | Pass | 230040 | 3000 | 2023-05-31 | 2023-06-28 | Cone & Shear
V130 | 28 | 101A | 66809 | 5320 | 12.566 | Pass | 230040 | 3000 | 2023-05-31 | 2023-06-28 | Columnar
125506 | 28 | SW-1 | 70594 | 5620 | 12.566 | Pass | 230575 | 3000 | 2023-05-31 | 2023-06-28 | Cone & Split
125506 | 28 | SW-1A | 63188 | 5030 | 12.566 | Pass | 230575 | 3000 | 2023-05-31 | 2023-06-28 | Columnar
U922 | 28 | 36A | 72985 | 5810 | 12.566 | Pass |  | 3000 | 2023-05-31 | 2023-06-28 | Cone & Split
U922 | 28 | 36A | 69648 | 5540 | 12.566 | Pass |  | 3000 | 2023-05-31 | 2023-06-28 | Columnar
V914 | 28 | 38A | 93310 | 7430 | 12.566 | Pass |  | 3000 | 2023-05-31 | 2023-06-28 | Columnar
V914 | 28 | 38A | 87857 | 6990 | 12.566 | Pass |  | 3000 | 2023-05-31 | 2023-06-28 | Cone & Split
T925 | 28 | 174A | 91218 | 7260 | 12.566 | Pass |  | 3000 | 2023-05-31 | 2023-06-28 | Cone
T925 | 28 | 174A | 70884 | 5640 | 12.566 | Pass |  | 3000 | 2023-05-31 | 2023-06-28 | Cone
V281 | 28 | 435A | 55220 | 4390 | 12.566 | Pass |  | 3000 | 2023-05-31 | 2023-06-28 | Columnar
V281 | 28 | 435A | 55955 | 4450 | 12.566 | Pass |  | 3000 | 2023-05-31 | 2023-06-28 | Cone & Split
V281 | 28 | 434A | 62505 | 5020 | 12.441 | Pass |  | 3000 | 2023-05-31 | 2023-06-28 | Cone
V281 | 28 | 434A | 59865 | 4760 | 12.566 | Pass |  | 3000 | 2023-05-31 | 2023-06-28 | Cone
W320 | 28 | 9A | 74041 | 5920 | 12.504 | Pass |  | 3000 | 2023-05-31 | 2023-06-28 | Cone & Shear
W320 | 28 | 9A | 76352 | 6080 | 12.566 | Pass |  | 3000 | 2023-05-31 | 2023-06-28 | Cone
V233 | 28 | 96A | 53244 | 4240 | 12.566 | Pass |  | 3000 | 2023-05-31 | 2023-06-28 | Cone & Shear
V233 | 28 | 96A | 51305 | 4080 | 12.566 | Pass |  | 3000 | 2023-05-31 | 2023-06-28 | Columnar
V233 | 28 | 36ARK | 211688 | 16850 | 12.566 | Pass |  | 9000 | 2023-05-31 | 2023-06-28 | Cone
V233 | 28 | 36ARK | 193335 | 15390 | 12.566 | Pass |  | 9000 | 2023-05-31 | 2023-06-28 | Cone
V233 | 28 | 35ARK | 198813 | 15670 | 12.692 | Pass |  | 9000 | 2023-05-31 | 2023-06-28 | Cone
V233 | 28 | 35ARK | 206303 | 16420 | 12.566 | Pass |  | 9000 | 2023-05-31 | 2023-06-28 | Cone
W055 | 28 | 198A | 67040 | 5310 | 12.629 | Pass | 230746 | 3000 | 2023-05-31 | 2023-06-28 | Cone & Shear
W055 | 28 | 198A | 69851 | 5560 | 12.566 | Pass | 230746 | 3000 | 2023-05-31 | 2023-06-28 | Cone
W110 | 28 | 76 | 57421 | 4550 | 12.629 | Pass | 230030 | 3000 | 2023-05-31 | 2023-06-28 | Cone & Shear
W110 | 28 | 76A | 56240 | 4480 | 12.566 | Pass | 230030 | 3000 | 2023-05-31 | 2023-06-28 | Cone
123749 | 7 | 21B | 39263 | 3120 | 12.566 | Pass |  | 3000 | 2023-06-21 | 2023-06-28 | Columnar
123749 | 7 | 21C | 40462 | 3220 | 12.566 | Pass |  | 3000 | 2023-06-21 | 2023-06-28 | Cone & Shear
W134 | 28 | D-91 | 58225 | 4630 | 12.566 | Pass | 230023 | 3000 | 2023-06-01 | 2023-06-29 | Cone & Shear
W134 | 28 | D-91A | 58824 | 4680 | 12.566 | Pass | 230023 | 3000 | 2023-06-01 | 2023-06-29 | Columnar
X034 | 28 | 21A | 90739 | 7220 | 12.566 | Pass | BAG MIX | 3000 | 2023-06-01 | 2023-06-29 | Cone
X034 | 28 | 21A | 91582 | 7290 | 12.566 | Pass | BAG MIX | 3000 | 2023-06-01 | 2023-06-29 | Cone
125506 | 28 | CI-1 | 52573 | 4180 | 12.566 | Pass | 230575 | 3000 | 2023-06-01 | 2023-06-29 | Cone & Shear
125506 | 28 | CI-1A | 53397 | 4250 | 12.566 | Pass | 230575 | 3000 | 2023-06-01 | 2023-06-29 | Cone
CPI | 28 | 77A | 159450 | 12690 | 12.566 | Pass |  | 6000 | 2023-06-01 | 2023-06-29 | Cone
CPI | 28 | 77A | 155491 | 12370 | 12.566 | Pass |  | 6000 | 2023-06-01 | 2023-06-29 | Cone
X141 | 28 | 5 | 83518 | 6650 | 12.566 | Pass |  | 3000 | 2023-06-01 | 2023-06-29 | Columnar
X141 | 28 | 5A | 81100 | 6450 | 12.566 | Pass |  | 3000 | 2023-06-01 | 2023-06-29 | Cone & Shear
X141 | 29 | 4 | 69386 | 5520 | 12.566 | Pass |  | 3000 | 2023-05-31 | 2023-06-29 | Cone
X141 | 29 | 4A | 74667 | 5940 | 12.566 | Pass |  | 3000 | 2023-05-31 | 2023-06-29 | Cone & Shear
V281 | 28 | 437A | 58204 | 4630 | 12.566 | Pass |  | 3000 | 2023-06-01 | 2023-06-29 | Cone & Shear
V281 | 28 | 437A | 57554 | 4580 | 12.566 | Pass |  | 3000 | 2023-06-01 | 2023-06-29 | Columnar
V237 | 28 | 17A | 64661 | 5150 | 12.566 | Pass |  | 3000 | 2023-06-01 | 2023-06-29 | Cone & Shear
V237 | 28 | 17A | 56093 | 4460 | 12.566 | Pass |  | 3000 | 2023-06-01 | 2023-06-29 | Cone & Shear
V237 | 28 | 18A | 65925 | 5250 | 12.566 | Pass |  | 3000 | 2023-06-01 | 2023-06-29 | Columnar
V237 | 28 | 18A | 64582 | 5140 | 12.566 | Pass |  | 3000 | 2023-06-01 | 2023-06-29 | Columnar
T016 | 28 | 333 | 120200 | 4250 | 28.274 | Pass | 230676 | 3000 | 2023-06-01 | 2023-06-29 | Columnar
T016 | 28 | 333A | 113341 | 4010 | 28.274 | Pass | 230676 | 3000 | 2023-06-01 | 2023-06-29 | Columnar
W320 | 28 | 10A | 71242 | 5670 | 12.566 | Pass |  | 3000 | 2023-06-01 | 2023-06-29 | Cone & Shear
W320 | 28 | 10A | 73002 | 5810 | 12.566 | Pass |  | 3000 | 2023-06-01 | 2023-06-29 | Columnar
U057 | 28 | 118A | 59163 | 4710 | 12.566 | Pass |  | 3000 | 2023-06-01 | 2023-06-29 | Columnar
U057 | 28 | 118A | 58392 | 4650 | 12.566 | Pass |  | 3000 | 2023-06-01 | 2023-06-29 | Cone & Shear
V257 | 28 | 86A | 62291 | 4960 | 12.566 | Pass |  | 3000 | 2023-06-01 | 2023-06-29 | Cone & Split
V257 | 28 | 86A | 59727 | 4750 | 12.566 | Pass |  | 3000 | 2023-06-01 | 2023-06-29 | Cone
V914 | 28 | 39A | 73095 | 5820 | 12.566 | Pass |  | 3000 | 2023-06-01 | 2023-06-29 | Cone & Shear
V914 | 28 | 39A | 70408 | 5600 | 12.566 | Pass |  | 3000 | 2023-06-01 | 2023-06-29 | Cone
V010 | 28 | 43 | 63604 | 5060 | 12.566 | Pass | 230037 | 3000 | 2023-06-01 | 2023-06-29 | Cone & Shear
V010 | 28 | 43A | 66843 | 5320 | 12.566 | Pass | 230037 | 3000 | 2023-06-01 | 2023-06-29 | Cone
W282 | 28 | 18 | 69160 | 5500 | 12.566 | Pass | 230205 | 3500 | 2023-06-01 | 2023-06-29 | Columnar
W282 | 28 | 18A | 72504 | 5770 | 12.566 | Pass | 230205 | 3500 | 2023-06-01 | 2023-06-29 | Cone & Shear
V009 | 28 | 112 | 72464 | 5770 | 12.566 | Pass | 230037 | 3000 | 2023-06-01 | 2023-06-29 | Cone & Shear
V009 | 28 | 112A | 78472 | 6240 | 12.566 | Pass | 230037 | 3000 | 2023-06-01 | 2023-06-29 | Cone
T336 | 28 | 631 | 87446 | 6960 | 12.566 | Pass | 230668 | 3000 | 2023-06-01 | 2023-06-29 | Columnar
T336 | 28 | 631A | 81135 | 6460 | 12.566 | Pass | 230668 | 3000 | 2023-06-01 | 2023-06-29 | Cone
T023 | 28 | 411A | 67178 | 5350 | 12.566 | Pass |  | 4000 | 2023-06-01 | 2023-06-29 | Cone & Shear
T023 | 28 | 411A | 64145 | 5100 | 12.566 | Pass |  | 4000 | 2023-06-01 | 2023-06-29 | Cone
T023 | 28 | 409A | 66118 | 5260 | 12.566 | Pass |  | 3000 | 2023-06-01 | 2023-06-29 | Cone & Shear
T023 | 28 | 409A | 65988 | 5250 | 12.566 | Pass |  | 3000 | 2023-06-01 | 2023-06-29 | Cone
T023 | 28 | 408A | 58869 | 4640 | 12.692 | Pass |  | 3000 | 2023-06-01 | 2023-06-29 | Cone & Shear
T023 | 28 | 408A | 58373 | 4650 | 12.566 | Pass |  | 3000 | 2023-06-01 | 2023-06-29 | Cone
U367 | 28 | 141A | 86687 | 6970 | 12.441 | Pass |  | 3000 | 2023-06-01 | 2023-06-29 | Cone
U367 | 28 | 141A | 90758 | 7220 | 12.566 | Pass |  | 3000 | 2023-06-01 | 2023-06-29 | Cone
T925 | 28 | 176A | 70628 | 5620 | 12.566 | Pass |  | 3000 | 2023-06-01 | 2023-06-29 | Cone & Shear
T925 | 28 | 176A | 65757 | 5230 | 12.566 | Pass |  | 3000 | 2023-06-01 | 2023-06-29 | Cone
T925 | 28 | 175A | 72709 | 5820 | 12.504 | Pass |  | 3000 | 2023-06-01 | 2023-06-29 | Cone & Shear
T925 | 28 | 175A | 76420 | 6080 | 12.566 | Pass |  | 3000 | 2023-06-01 | 2023-06-29 | Cone & Shear
S289 | 28 | 295 | 44953 | 3580 | 12.566 | Pass | 230020 | 3000 | 2023-06-01 | 2023-06-29 | Cone & Shear
S289 | 28 | 295A | 43361 | 3450 | 12.566 | Pass | 230020 | 3000 | 2023-06-01 | 2023-06-29 | Columnar
W110 | 28 | 77 | 46653 | 3710 | 12.566 | Pass | 230030 | 3000 | 2023-06-01 | 2023-06-29 | Cone & Split
W110 | 28 | 77A | 41696 | 3320 | 12.566 | Pass | 230030 | 3000 | 2023-06-01 | 2023-06-29 | Cone & Split
DB2001 | 28 | 156 | 98284 | 7820 | 12.566 | Pass | 230612 | 3000 | 2023-06-01 | 2023-06-29 | Cone & Shear
DB2001 | 28 | 156A | 103587 | 8240 | 12.566 | Pass | 230612 | 3000 | 2023-06-01 | 2023-06-29 | Cone
W346 | 28 | 6 | 72135 | 5710 | 12.629 | Pass | 230586 | 3000 | 2023-06-01 | 2023-06-29 | Cone & Shear
W346 | 28 | 6A | 65958 | 5250 | 12.566 | Pass | 230586 | 3000 | 2023-06-01 | 2023-06-29 | Cone
W907 | 28 | 22 | 76475 | 6090 | 12.566 | Pass | 230070 | 3000 | 2023-06-01 | 2023-06-29 | Columnar
W907 | 28 | 22A | 79359 | 6320 | 12.566 | Pass | 230070 | 3000 | 2023-06-01 | 2023-06-29 | Cone & Split
V130 | 28 | 102 | 70020 | 5520 | 12.692 | Pass | 230040 | 3000 | 2023-06-01 | 2023-06-29 | Cone
V130 | 28 | 102A | 70962 | 5650 | 12.566 | Pass | 230040 | 3000 | 2023-06-01 | 2023-06-29 | Cone
R279 | 28 | 758A | 66233 | 5240 | 12.629 | Pass | 230099 | 3000 | 2023-06-01 | 2023-06-29 | Cone & Shear
R279 | 28 | 758A | 65173 | 5190 | 12.566 | Pass | 230099 | 3000 | 2023-06-01 | 2023-06-29 | Cone
U032 | 7 | 337B | 55770 | 4440 | 12.566 | Pass | 230503 | 3000 | 2023-06-22 | 2023-06-29 | Cone & Shear
U032 | 7 | 337B | 52751 | 4200 | 12.566 | Pass | 230503 | 3000 | 2023-06-22 | 2023-06-29 | Cone & Shear
123749 | 7 | 22B | 40175 | < 3200 | 12.566 | Fail |  | 4000 | 2023-06-22 | 2023-06-29 | Cone & Shear
123749 | 7 | 22C | 41235 | < 3280 | 12.566 | Fail |  | 4000 | 2023-06-22 | 2023-06-29 | Columnar
U922 | 7 | 625-B | 66314 | 5280 | 12.566 | Pass | 230829 | 4000 | 2023-06-23 | 2023-06-30 | Cone & Shear
U922 | 7 | 625-B | 66022 | 5250 | 12.566 | Pass | 230829 | 4000 | 2023-06-23 | 2023-06-30 | Cone & Split
U922 | 7 | 626-B | 67967 | 5410 | 12.566 | Pass | 230829 | 4000 | 2023-06-23 | 2023-06-30 | Columnar
U922 | 7 | 626-B | 65465 | 5210 | 12.566 | Pass | 230829 | 4000 | 2023-06-23 | 2023-06-30 | Cone & Split
U922 | 7 | 627-B | 62637 | 4980 | 12.566 | Pass | 230829 | 4000 | 2023-06-23 | 2023-06-30 | Cone & Split
U922 | 7 | 627-B | 64822 | 5160 | 12.566 | Pass | 230829 | 4000 | 2023-06-23 | 2023-06-30 | Columnar
U922 | 7 | 628-B | 71145 | 5660 | 12.566 | Pass | 230829 | 4000 | 2023-06-23 | 2023-06-30 | Cone
U922 | 7 | 628-B | 72692 | 5780 | 12.566 | Pass | 230829 | 4000 | 2023-06-23 | 2023-06-30 | Columnar
U922 | 2 | 715-B | 61830 | 4920 | 12.566 | Pass | 230159 | 3000 | 2023-06-28 | 2023-06-30 | Columnar
U922 | 2 | 715-B | 63463 | 5050 | 12.566 | Pass | 230159 | 3000 | 2023-06-28 | 2023-06-30 | Cone & Shear
V367 | 28 | 142A | 99260 | 7900 | 12.566 | Pass |  | 3000 | 2023-06-02 | 2023-06-30 | Columnar
V367 | 28 | 142A | 95621 | 7610 | 12.566 | Pass |  | 3000 | 2023-06-02 | 2023-06-30 | Cone
W917 | 28 | 10A | 56906 | 4530 | 12.566 | Pass |  | 3000 | 2023-06-02 | 2023-06-30 | Cone & Split
W917 | 28 | 10A | 59193 | 4710 | 12.566 | Pass |  | 3000 | 2023-06-02 | 2023-06-30 | Cone & Shear
V281 | 28 | 439 | 62946 | 5010 | 12.566 | Pass |  | 3000 | 2023-06-02 | 2023-06-30 | Columnar
V281 | 28 | 439A | 57942 | 4610 | 12.566 | Pass |  | 3000 | 2023-06-02 | 2023-06-30 | Columnar
V269 | 28 | 29 | 59556 | 4740 | 12.566 | Pass |  | 3000 | 2023-06-02 | 2023-06-30 | Columnar
V269 | 28 | 29A | 58754 | 4680 | 12.566 | Pass |  | 3000 | 2023-06-02 | 2023-06-30 | Cone & Shear
V269 | 28 | 28 | 56621 | 4510 | 12.566 | Pass |  | 3000 | 2023-06-02 | 2023-06-30 | Cone & Shear
V269 | 28 | 28A | 59389 | 4730 | 12.566 | Pass |  | 3000 | 2023-06-02 | 2023-06-30 | Cone & Shear
V257 | 28 | 87A | 66158 | 5260 | 12.566 | Pass |  | 3000 | 2023-06-02 | 2023-06-30 | Cone
V257 | 28 | 87A | 66297 | 5280 | 12.566 | Pass |  | 3000 | 2023-06-02 | 2023-06-30 | Cone & Shear
V281 | 28 | 87A | 49613 | 3950 | 12.566 | Pass |  | 3000 | 2023-06-02 | 2023-06-30 | Columnar
V281 | 28 | 87A | 52444 | 4170 | 12.566 | Pass |  | 3000 | 2023-06-02 | 2023-06-30 | Cone
U922 | 28 | 37A | 98313 | 7820 | 12.566 | Pass |  | 3000 | 2023-06-02 | 2023-06-30 | <None>
U922 | 28 | 37A | 95163 | 7570 | 12.566 | Pass |  | 3000 | 2023-06-02 | 2023-06-30 | Cone
T925 | 28 | 178A | 67845 | 5400 | 12.566 | Pass |  | 3000 | 2023-06-02 | 2023-06-30 | Columnar
T925 | 28 | 178A | 70669 | 5620 | 12.566 | Pass |  | 3000 | 2023-06-02 | 2023-06-30 | Columnar
T925 | 28 | 177A | 48536 | 3860 | 12.566 | Pass |  | 3000 | 2023-06-02 | 2023-06-30 | Cone & Split
T925 | 28 | 177A | 51391 | 4090 | 12.566 | Pass |  | 3000 | 2023-06-02 | 2023-06-30 | Columnar
V012 | 28 | 94A | 62196 | 4950 | 12.566 | Pass |  | 3000 | 2023-06-02 | 2023-06-30 | Columnar
V012 | 28 | 94A | 65114 | 5180 | 12.566 | Pass |  | 3000 | 2023-06-02 | 2023-06-30 | Cone & Shear
W055 | 28 | 199A | 63394 | 5040 | 12.566 | Pass | 230586 | 3000 | 2023-06-02 | 2023-06-30 | Cone & Shear
W055 | 28 | 199A | 62327 | 4960 | 12.566 | Pass | 230586 | 3000 | 2023-06-02 | 2023-06-30 | Columnar
W134 | 28 | D-92 | 51627 | 4110 | 12.566 | Pass | 230023 | 3000 | 2023-06-02 | 2023-06-30 | Cone & Split
W134 | 28 | D-92A | 53327 | 4240 | 12.566 | Pass | 230023 | 3000 | 2023-06-02 | 2023-06-30 | Cone & Shear
W134 | 28 | LU-93 | 55717 | 4480 | 12.441 | Pass | 230478 | 4000 | 2023-06-02 | 2023-06-30 | Columnar
W134 | 28 | LU-93A | 57778 | 4600 | 12.566 | Pass | 230478 | 4000 | 2023-06-02 | 2023-06-30 | Cone
W132 | 28 | 55 | 66766 | 5340 | 12.504 | Pass | 230073 | 3000 | 2023-06-02 | 2023-06-30 | Columnar
W132 | 28 | 55A | 65923 | 5250 | 12.566 | Pass | 230073 | 3000 | 2023-06-02 | 2023-06-30 | Cone
T336 | 28 | 632 | 83920 | 6610 | 12.692 | Pass | 230668 | 3000 | 2023-06-02 | 2023-06-30 | Cone
T336 | 28 | 632A | 83467 | 6640 | 12.566 | Pass | 230668 | 3000 | 2023-06-02 | 2023-06-30 | Columnar
123749 | 7 | 23B | 38328 | < 3050 | 12.566 | Fail |  | 4000 | 2023-06-23 | 2023-06-30 | Cone & Shear
123749 | 7 | 23C | 38542 | < 3070 | 12.566 | Fail |  | 4000 | 2023-06-23 | 2023-06-30 | Cone