## About
Form Number:
Title:
Revision Date:
Purpose:
Distribution:
DT-0212 (Metric) (SG-107)
C.B.R. REPORT ON SAMPLE OF EMBANKMENT MATERIALS
10-02
To record and report test data on embankment materials: particle-size distribution, liquid limit, plastic limit, plasticity index, classification, maximum density, optimum moisture content, and California Bearing Ratio data.
Original to Headquarters Materials and Tests; copies to Regional Materials and Tests, Project Supervisor.
TDOT E-Forms
Materials and Tests Electronic Forms
Microsoft Excel 97
Copyright 1984-1997 Microsoft Corporation
Tennessee Department of Transportation
Division of Materials and Tests
Field Operations
6601 Centennial Blvd.
Nashville, Tennessee 37243-0360

## DT-0212 (Metric)
STATE OF TENNESSEE
DEPARTMENT OF TRANSPORTATION
DIVISION OF MATERIALS AND TESTS
6601 CENTENNIAL BLVD.
NASHVILLE, TENNESSEE 37243-0360
C.B.R. REPORT ON SAMPLE OF EMBANKMENT MATERIALS
Project Reference No. | County | 0 | Region | 0
Project No.
Location | Soils Engineer
Report No. | Date Sampled
Serial No. | Date Reported
GRADATION - TOTAL PERCENT PASSING
Sample No.
Station
Depth, m
Location, m
25.0 mm
19.0 mm
9.5 mm
4.75 mm
2.0 mm
425 mm
150 mm
75 mm
Silt and Clay
Clay
SOIL CONSTANTS
Liquid Limit
Plastic Limit
Plasticity Index
Cal. P.I.
Type
Group
DENSITY CORRECTED FOR +4 MATERIALS (AASHTO T 99)
Density (kg/m3)
Optimum Moisture
Moisture Range
C.B.R. DATA
Density (kg/m3)
% Water
% Water after
96 hrs. soaking
C.B.R. Values: 2.5 mm
5.0 mm
Form DT-0212 Metric (Rev. 10-02)
Original to:
Headquarters Materials and Tests
Copies to:
Regional Materials and Tests
Project Supervisor

## Example
STATE OF TENNESSEE
DEPARTMENT OF TRANSPORTATION
DIVISION OF MATERIALS AND TESTS
6601 CENTENNIAL BLVD.
NASHVILLE, TENNESSEE 37243-0360
C.B.R. REPORT ON SAMPLE OF EMBANKMENT MATERIALS
Project Reference No. |  |  |  | 1234-56-7890 |  |  | County | Sumner |  | Region | 3
Project No. |  | 12345-6789-10
Location | (Project Site) | [5 empty] | Soils Engineer |  | John Smith
Report No. |  | 123 |  |  |  |  | Date Sampled |  | 2003-01-12
Serial No. |  | 456 |  |  |  |  | Date Reported |  | 2003-01-13
GRADATION - TOTAL PERCENT PASSING
Sample No. |  |  | 1 |  | 2 | 3
Station |  |  | 123+45.67 |  | 234+56.78 | 345+67.89
Depth, ft. |  |  | 3 m |  | 4 m | 5 m
Location, Ref. |  |  | 3 m L C/L |  | 3 m R C/L | 3 m L C/L
25.0 mm
19.0 mm |  |  |  |  | 100 | 100
9.5 mm |  |  |  |  | 95 | 92
4.75 mm |  |  | 100 |  | 87 | 89
2.0 mm |  |  | 85 |  | 84 | 76
425 mm |  |  | 29 |  | 25 | 15
150 mm |  |  | 6 |  | 10 | 9
75 mm |  |  | 3 |  | 2 | 1.5
Silt and Clay
Clay
SOIL CONSTANTS
Liquid Limit |  |  | 30 |  | 25 | 23
Plastic Limit |  |  | 19 |  | 20 | 18
Plasticity Index |  |  | 11 |  | 5 | 5
Cal. P.I.
Type |  |  | Granular Material |  | Granular Material | Granular Material
Group |  |  | A-2-6(0) |  | A-2-4(0) | A-2-4(0)
DENSITY CORRECTED FOR +4 MATERIALS (AASHTO T 99)
Density (kg/m3) |  |  | 1602 |  | 1641.9 | 1625.9
Optimum Moisture |  |  | 19 |  | 22.5 | 19
Moisture Range |  |  | 16 to 22 |  | 19.5 to 25.5 | 16 to 22
C.B.R. DATA
Density (kg/m3) |  |  | 1617.9 |  | 1665.9 | 1649.9
% Water |  |  | 18.5 |  | 22 | 18
% Water after |  |  | 24 |  | 26 | 25
96 hrs. soaking
C.B.R. Values: 2.5 mm
5.0 mm
Original to:
Headquarters Materials and Tests
Copies to:
Regional Materials and Tests
Project Supervisor
SAMPLE
Form DT-0212 Metric (Rev. 10-02)

##  (hidden)
cell range for combo box |  |  |  |  | cell link
| County | Region | County Number |  | 96
1 | ANDERSON | 1 | 01 | ANDERSON
2 | BEDFORD | 3 | 02 | BEDFORD
3 | BENTON | 4 | 03 | BENTON
4 | BLEDSOE | 2 | 04 | BLEDSOE
5 | BLOUNT | 1 | 05 | BLOUNT
6 | BRADLEY | 2 | 06 | BRADLEY
7 | CAMPBELL | 1 | 07 | CAMPBELL
8 | CANNON | 2 | 08 | CANNON
9 | CARROLL | 4 | 09 | CARROLL
10 | CARTER | 1 | 10 | CARTER
11 | CHEATHAM | 3 | 11 | CHEATHAM
12 | CHESTER | 4 | 12 | CHESTER
13 | CLAIBORNE | 1 | 13 | CLAIBORNE
14 | CLAY | 2 | 14 | CLAY
15 | COCKE | 1 | 15 | COCKE
16 | COFFEE | 2 | 16 | COFFEE
17 | CROCKETT | 4 | 17 | CROCKETT
18 | CUMBERLAND | 2 | 18 | CUMBERLAND
19 | DAVIDSON | 3 | 19 | DAVIDSON
20 | DECATUR | 4 | 20 | DECATUR
21 | DEKALB | 2 | 21 | DEKALB
22 | DICKSON | 3 | 22 | DICKSON
23 | DYER | 4 | 23 | DYER
24 | FAYETTE | 4 | 24 | FAYETTE
25 | FENTRESS | 2 | 25 | FENTRESS
26 | FRANKLIN | 2 | 26 | FRANKLIN
27 | GIBSON | 4 | 27 | GIBSON
28 | GILES | 3 | 28 | GILES
29 | GRAINGER | 1 | 29 | GRAINGER
30 | GREENE | 1 | 30 | GREENE
31 | GRUNDY | 2 | 31 | GRUNDY
32 | HAMBLEN | 1 | 32 | HAMBLEN
33 | HAMILTON | 2 | 33 | HAMILTON
34 | HANCOCK | 1 | 34 | HANCOCK
35 | HARDEMAN | 4 | 35 | HARDEMAN
36 | HARDIN | 4 | 36 | HARDIN
37 | HAWKINS | 1 | 37 | HAWKINS
38 | HAYWOOD | 4 | 38 | HAYWOOD
39 | HENDERSON | 4 | 39 | HENDERSON
40 | HENRY | 4 | 40 | HENRY
41 | HICKMAN | 3 | 41 | HICKMAN
42 | HOUSTON | 3 | 42 | HOUSTON
43 | HUMPHREY | 3 | 43 | HUMPHREY
44 | JACKSON | 2 | 44 | JACKSON
45 | JEFFERSON | 1 | 45 | JEFFERSON
46 | JOHNSON | 1 | 46 | JOHNSON
47 | KNOX | 1 | 47 | KNOX
48 | LAKE | 4 | 48 | LAKE
49 | LAUDERDALE | 4 | 49 | LAUDERDALE
50 | LAWRENCE | 3 | 50 | LAWRENCE
51 | LEWIS | 3 | 51 | LEWIS
52 | LINCOLN | 3 | 52 | LINCOLN
53 | LOUDON | 1 | 53 | LOUDON
54 | MACON | 3 | 56 | MACON
55 | MADISON | 4 | 57 | MADISON
56 | MARION | 2 | 58 | MARION
57 | MARSHALL | 3 | 59 | MARSHALL
58 | MAURY | 3 | 60 | MAURY
59 | MCMINN | 2 | 54 | MCMINN
60 | MCNAIRY | 4 | 55 | MCNAIRY
61 | MEIGS | 2 | 61 | MEIGS
62 | MONROE | 1 | 62 | MONROE
63 | MONTGOMERY | 3 | 63 | MONTGOMERY
64 | MOORE | 3 | 64 | MOORE
65 | MORGAN | 1 | 65 | MORGAN
66 | OBION | 4 | 66 | OBION
67 | OVERTON | 2 | 67 | OVERTON
68 | PERRY | 3 | 68 | PERRY
69 | PICKETT | 2 | 69 | PICKETT
70 | POLK | 2 | 70 | POLK
71 | PUTNAM | 2 | 71 | PUTNAM
72 | RHEA | 2 | 72 | RHEA
73 | ROANE | 1 | 73 | ROANE
74 | ROBERTSON | 3 | 74 | ROBERTSON
75 | RUTHERFORD | 3 | 75 | RUTHERFORD
76 | SCOTT | 1 | 76 | SCOTT
77 | SEQUATCHIE | 2 | 77 | SEQUATCHIE
78 | SEVIER | 1 | 78 | SEVIER
79 | SHELBY | 4 | 79 | SHELBY
80 | SMITH | 3 | 80 | SMITH
81 | STEWART | 3 | 81 | STEWART
82 | SULLIVAN | 1 | 82 | SULLIVAN
83 | SUMNER | 3 | 83 | SUMNER
84 | TIPTON | 4 | 84 | TIPTON
85 | TROUSDALE | 3 | 85 | TROUSDALE
86 | UNICOI | 1 | 86 | UNICOI
87 | UNION | 1 | 87 | UNION
88 | VAN BUREN | 2 | 88 | VAN BUREN
89 | WARREN | 2 | 89 | WARREN
90 | WASHINGTON | 1 | 90 | WASHINGTON
91 | WAYNE | 3 | 91 | WAYNE
92 | WEAKLEY | 4 | 92 | WEAKLEY
93 | WHITE | 2 | 93 | WHITE
94 | WILLIAMSON | 3 | 94 | WILLIAMSON
95 | WILSON | 3 | 95 | WILSON
96 | (Leave blank)