## About
Form Number:
Title:
Revision Date:
Purpose:
Distribution:
DT-0277 (T-210)
CONCRETE PIPE INSPECTION REPORT
10-02
To record and report data and the results of inspection and testing of concrete pipe .
Engineer of Structures; Headquarters Materials and Tests.
Headquarters Materials and Tests, Regional Materials and Tests, Project Engineer.
TDOT E-Forms
Materials and Tests Electronic Forms
Microsoft Excel 97
Copyright 1984-1997 Microsoft Corporation
Tennessee Department of Transportation
Division of Materials and Tests
Field Operations
6601 Centennial Blvd.
Nashville, Tennessee 37243-0360

## DT-0277
STATE OF TENNESSEE
DEPARTMENT OF TRANSPORTATION
DIVISION OF MATERIALS AND TESTS
6601 CENTENNIAL BLVD.
NASHVILLE, TENNESSEE 37243-0360
CONCRETE PIPE INSPECTION REPORT
Project Reference No. | [6 empty] | County |  | 0 |  |  |  | Region |  | 0
Project No. | [6 empty] | Contract No.
Report No. | [6 empty] | Stenciled DOT |  |  |  |  | Date
Material | [6 empty] | Quantity
Consignee | [6 empty] | Destination
Producer | [6 empty] | Address
Dia. | Date Mfg'd | Wall or Class | Min. Wall Thickness (inches) | Circular Reinf. |  | Elliptical Reinf. |  | Load to Produce a 0.01 in. Crack |  | Load to Produce Ultimate Load | Concrete Strength (psi) | Percent Abs. |  | Age at Test |  | Qty.
|  |  |  | Inner Cage | Outer Cage
This material has been inspected and | [7 empty] | the requirements of the specifications for:
Order No. |  |  |  |  | No. of Pieces
Req. No. |  |  |  |  | Length of Pieces
Title
Form DT-0277 (Rev. 10-02)
meets
does not meet
Remarks:
Original to:
Headquarters Materials and Tests
Copies to:
Regional Materials and Tests
Project Supervisor

## Example
STATE OF TENNESSEE
DEPARTMENT OF TRANSPORTATION
DIVISION OF MATERIALS AND TESTS
6601 CENTENNIAL BLVD.
NASHVILLE, TENNESSEE 37243-0360
CONCRETE PIPE INSPECTION REPORT
Project Reference No. |  |  |  |  | M-1645(7) |  |  |  |  | County |  |  | Johnson |  |  |  |  | Region |  |  | 4
Project No. |  |  | 17776-8971-56 | [6 empty] | Contract No. |  |  |  | 8742
Report No. |  |  | DOT 46 | [6 empty] | Stenciled DOT |  |  |  |  | Yes |  | Date |  | 2003-01-19
Material |  | Reinforced Concrete Pipe | [7 empty] | Quantity |  |  | 800 lin. ft.
Consignee |  |  | Smith Construction Co. | [6 empty] | Destination |  |  |  | Job Site
Producer |  | Concrete Pipe, Inc. | [7 empty] | Address
Dia. | Date Mfg'd |  |  | Wall or Class |  | Min. Wall Thickness (inches) | Circular Reinf. |  | Elliptical Reinf. |  | Load to Produce a 0.01 in. Crack |  |  | Load to Produce Ultimate Load |  | Concrete Strength (psi) | Percent Abs. |  |  | Age at Test |  | Qty.
[7 empty] | Inner Cage | Outer Cage
12 | 2002-01-12 |  |  | B-3 |  | 2 | 0.08 |  |  |  | 1845 |  |  | 2350 |  |  | 49 |  |  | 10 days |  | 264
15 | 2002-01-15 |  |  | B-3 |  | 2.25 | 0.08 |  |  |  | 1733 |  |  | 2190 |  |  | 63 |  |  | 30 days |  | 412
18 | 2002-01-28 |  |  | B-3 |  | 2.5 | 0.08 |  |  |  | 1566 |  |  | 2233 |  |  | 84 |  |  | 21 days |  | 124
This material has been inspected and | [10 empty] | the requirements of the specifications for:
Section 914.02
Order No. | [7 empty] | No. of Pieces |  |  | 200
Req. No. | [7 empty] | Length of Pieces |  |  |  | 4 ft.
[11 empty] | Title |  | M.T.2
meets
does not meet
Remarks:
SAMPLE
Form DT-0277 (Rev. 10-02)
Original to:
Headquarters Materials and Tests
Copies to:
Regional Materials and Tests
Project Supervisor

##  (hidden)
cell range for combo box |  |  |  |  | cell link
| County | Region | County Number |  | 96 |  | Wall or Class |  | cell links
1 | ANDERSON | 1 | 01 | ANDERSON |  | 1 | A-1 | A-1 | 8 | 1
2 | BEDFORD | 3 | 02 | BEDFORD |  | 2 | A-2 | A-2 | 8 | 2
3 | BENTON | 4 | 03 | BENTON |  | 3 | A-3 | A-3 | 8 | 3
4 | BLEDSOE | 2 | 04 | BLEDSOE |  | 4 | B-1 | B-1 | 8 | 4
5 | BLOUNT | 1 | 05 | BLOUNT |  | 5 | B-2 | B-2 | 8 | 5
6 | BRADLEY | 2 | 06 | BRADLEY |  | 6 | B-3 | B-3 | 8 | 6
7 | CAMPBELL | 1 | 07 | CAMPBELL |  | 7 | B-4 | B-4 | 7 | 7
8 | CANNON | 2 | 08 | CANNON |  | 8 | Blank |  | 8 | 8
9 | CARROLL | 4 | 09 | CARROLL |  |  |  |  | 8 | 9
10 | CARTER | 1 | 10 | CARTER |  |  |  |  | 8 | 10
11 | CHEATHAM | 3 | 11 | CHEATHAM |  |  |  |  | 8 | 11
12 | CHESTER | 4 | 12 | CHESTER |  |  |  |  | 8 | 12
13 | CLAIBORNE | 1 | 13 | CLAIBORNE |  |  |  |  | 8 | 13
14 | CLAY | 2 | 14 | CLAY
15 | COCKE | 1 | 15 | COCKE
16 | COFFEE | 2 | 16 | COFFEE
17 | CROCKETT | 4 | 17 | CROCKETT
18 | CUMBERLAND | 2 | 18 | CUMBERLAND
19 | DAVIDSON | 3 | 19 | DAVIDSON
20 | DECATUR | 4 | 20 | DECATUR
21 | DEKALB | 2 | 21 | DEKALB
22 | DICKSON | 3 | 22 | DICKSON
23 | DYER | 4 | 23 | DYER
24 | FAYETTE | 4 | 24 | FAYETTE
25 | FENTRESS | 2 | 25 | FENTRESS
26 | FRANKLIN | 2 | 26 | FRANKLIN
27 | GIBSON | 4 | 27 | GIBSON
28 | GILES | 3 | 28 | GILES
29 | GRAINGER | 1 | 29 | GRAINGER
30 | GREENE | 1 | 30 | GREENE
31 | GRUNDY | 2 | 31 | GRUNDY
32 | HAMBLEN | 1 | 32 | HAMBLEN
33 | HAMILTON | 2 | 33 | HAMILTON
34 | HANCOCK | 1 | 34 | HANCOCK
35 | HARDEMAN | 4 | 35 | HARDEMAN
36 | HARDIN | 4 | 36 | HARDIN
37 | HAWKINS | 1 | 37 | HAWKINS
38 | HAYWOOD | 4 | 38 | HAYWOOD
39 | HENDERSON | 4 | 39 | HENDERSON
40 | HENRY | 4 | 40 | HENRY
41 | HICKMAN | 3 | 41 | HICKMAN
42 | HOUSTON | 3 | 42 | HOUSTON
43 | HUMPHREY | 3 | 43 | HUMPHREY
44 | JACKSON | 2 | 44 | JACKSON
45 | JEFFERSON | 1 | 45 | JEFFERSON
46 | JOHNSON | 1 | 46 | JOHNSON
47 | KNOX | 1 | 47 | KNOX
48 | LAKE | 4 | 48 | LAKE
49 | LAUDERDALE | 4 | 49 | LAUDERDALE
50 | LAWRENCE | 3 | 50 | LAWRENCE
51 | LEWIS | 3 | 51 | LEWIS
52 | LINCOLN | 3 | 52 | LINCOLN
53 | LOUDON | 1 | 53 | LOUDON
54 | MACON | 3 | 56 | MACON
55 | MADISON | 4 | 57 | MADISON
56 | MARION | 2 | 58 | MARION
57 | MARSHALL | 3 | 59 | MARSHALL
58 | MAURY | 3 | 60 | MAURY
59 | MCMINN | 2 | 54 | MCMINN
60 | MCNAIRY | 4 | 55 | MCNAIRY
61 | MEIGS | 2 | 61 | MEIGS
62 | MONROE | 1 | 62 | MONROE
63 | MONTGOMERY | 3 | 63 | MONTGOMERY
64 | MOORE | 3 | 64 | MOORE
65 | MORGAN | 1 | 65 | MORGAN
66 | OBION | 4 | 66 | OBION
67 | OVERTON | 2 | 67 | OVERTON
68 | PERRY | 3 | 68 | PERRY
69 | PICKETT | 2 | 69 | PICKETT
70 | POLK | 2 | 70 | POLK
71 | PUTNAM | 2 | 71 | PUTNAM
72 | RHEA | 2 | 72 | RHEA
73 | ROANE | 1 | 73 | ROANE
74 | ROBERTSON | 3 | 74 | ROBERTSON
75 | RUTHERFORD | 3 | 75 | RUTHERFORD
76 | SCOTT | 1 | 76 | SCOTT
77 | SEQUATCHIE | 2 | 77 | SEQUATCHIE
78 | SEVIER | 1 | 78 | SEVIER
79 | SHELBY | 4 | 79 | SHELBY
80 | SMITH | 3 | 80 | SMITH
81 | STEWART | 3 | 81 | STEWART
82 | SULLIVAN | 1 | 82 | SULLIVAN
83 | SUMNER | 3 | 83 | SUMNER
84 | TIPTON | 4 | 84 | TIPTON
85 | TROUSDALE | 3 | 85 | TROUSDALE
86 | UNICOI | 1 | 86 | UNICOI
87 | UNION | 1 | 87 | UNION
88 | VAN BUREN | 2 | 88 | VAN BUREN
89 | WARREN | 2 | 89 | WARREN
90 | WASHINGTON | 1 | 90 | WASHINGTON
91 | WAYNE | 3 | 91 | WAYNE
92 | WEAKLEY | 4 | 92 | WEAKLEY
93 | WHITE | 2 | 93 | WHITE
94 | WILLIAMSON | 3 | 94 | WILLIAMSON
95 | WILSON | 3 | 95 | WILSON
96 | (Leave blank)