## About
Form Number:
Title:
Revision Date:
Purpose:
Distribution:
DT-0304 (T-226)
DAILY REPORT ON EMBANKMENT
NOV 19
To record and report compaction data during construction of embankments including location tested, gradation data, Proctor density and optimum moisture.
This form intended for embankment of soils only. Use DT0298 for stabilized bases and DT0307 for aggregate bases.
Original to Headquarters Materials and Tests; copies to Regional Materials and Tests, Project Supervisor.
This form shall be accompanied with a completed DT0314 for each lot.
TDOT E-Forms
Materials and Tests Electronic Forms
Microsoft Excel 97
Copyright 1984-1997 Microsoft Corporation
Tennessee Department of Transportation
Division of Materials and Tests
Field Operations
6601 Centennial Blvd.
Nashville, Tennessee 37243-0360

## DT-0304
STATE OF TENNESSEE
DEPARTMENT OF TRANSPORTATION
DIVISION OF MATERIALS AND TESTS
6601 CENTENNIAL BLVD.
NASHVILLE, TENNESSEE 37243-0360
DAILY REPORT ON SOIL EMBANKMENT
Type of Material
Project Reference No.
Project No. | [10 empty] | Contract No.
Contractor |  |  |  |  | Density Report No. | [5 empty] | Region | 0
Subcontractor | [10 empty] | County | 0
FIELD TESTS | [7 empty] | INFORMATION FROM EMBANKMENT FORM DT-0332 | [5 empty] | Percent Proctor Density DT-0314
Date | Test No. | Station |  | Offset | Feet Below Grade | Percent Moisture | Field Density | Lab Serial OR Report Number |  | Optimum Moisture |  |  | Proctor Density
RETEST AFTER WORKING AREA THAT FAILED
Remarks:
Approved by
|  |  |  | Project Supervisor |  |  |  |  | Project Inspector
Original to:
Headquarters Materials and Tests
Copies to:
Regional Materials and Tests
Project Supervisor
Form DT-0304 (Rev. 08-17)

## Example
STATE OF TENNESSEE
DEPARTMENT OF TRANSPORTATION
DIVISION OF MATERIALS AND TESTS
6601 CENTENNIAL BLVD.
NASHVILLE, TENNESSEE 37243-0360
DAILY REPORT ON SOIL EMBANKMENT
[14 empty] | Date | 2003-01-12
Project Reference No. |  |  | SP | [10 empty] | Contract No. |  | 1234
Project No. | 12345-5678-90 | [12 empty] | Region | 3
Type of Material |  | Clayey |  |  |  |  | Density Report No. |  | 123 |  |  |  |  | County | Dickson
Contractor | Wrong Bros. | [8 empty] | Subcontractor | Billy Bob
FIELD TESTS | [10 empty] | INFORMATION FROM EMBANKMENT FORM DT-0332 | [5 empty] | Percent Proctor Density DT-0314
Date |  |  | Test No. | Station |  | Offset | Feet Below Grade | Percent Moisture |  | Field Density | Lab Serial OR Report Number |  | Optimum Moisture |  |  | Proctor Density
2017-06-30 |  |  | 567 | 123+45 |  | 10' RT | 6 | 16 |  | 107.7 | 17S0742 |  | 15.5 |  |  | 106.5 | 101.1
RETEST AFTER WORKING AREA THAT FAILED
Approved by
[6 empty] | Project Supervisor | [5 empty] | Project Inspector
Remarks:
SAMPLE
Original to:
Headquarters Materials and Tests
Copies to:
Regional Materials and Tests
Project Supervisor
Form DT-0304 (Rev. 08-16)

##  (hidden)
cell range for combo box |  |  |  |  | cell link
| County | Region | County Number |  | 96
1 | ANDERSON | 1 | 01 | ANDERSON
2 | BEDFORD | 3 | 02 | BEDFORD
3 | BENTON | 4 | 03 | BENTON
4 | BLEDSOE | 2 | 04 | BLEDSOE
5 | BLOUNT | 1 | 05 | BLOUNT
6 | BRADLEY | 2 | 06 | BRADLEY
7 | CAMPBELL | 1 | 07 | CAMPBELL
8 | CANNON | 2 | 08 | CANNON
9 | CARROLL | 4 | 09 | CARROLL
10 | CARTER | 1 | 10 | CARTER
11 | CHEATHAM | 3 | 11 | CHEATHAM
12 | CHESTER | 4 | 12 | CHESTER
13 | CLAIBORNE | 1 | 13 | CLAIBORNE
14 | CLAY | 2 | 14 | CLAY
15 | COCKE | 1 | 15 | COCKE
16 | COFFEE | 2 | 16 | COFFEE
17 | CROCKETT | 4 | 17 | CROCKETT
18 | CUMBERLAND | 2 | 18 | CUMBERLAND
19 | DAVIDSON | 3 | 19 | DAVIDSON
20 | DECATUR | 4 | 20 | DECATUR
21 | DEKALB | 2 | 21 | DEKALB
22 | DICKSON | 3 | 22 | DICKSON
23 | DYER | 4 | 23 | DYER
24 | FAYETTE | 4 | 24 | FAYETTE
25 | FENTRESS | 2 | 25 | FENTRESS
26 | FRANKLIN | 2 | 26 | FRANKLIN
27 | GIBSON | 4 | 27 | GIBSON
28 | GILES | 3 | 28 | GILES
29 | GRAINGER | 1 | 29 | GRAINGER
30 | GREENE | 1 | 30 | GREENE
31 | GRUNDY | 2 | 31 | GRUNDY
32 | HAMBLEN | 1 | 32 | HAMBLEN
33 | HAMILTON | 2 | 33 | HAMILTON
34 | HANCOCK | 1 | 34 | HANCOCK
35 | HARDEMAN | 4 | 35 | HARDEMAN
36 | HARDIN | 4 | 36 | HARDIN
37 | HAWKINS | 1 | 37 | HAWKINS
38 | HAYWOOD | 4 | 38 | HAYWOOD
39 | HENDERSON | 4 | 39 | HENDERSON
40 | HENRY | 4 | 40 | HENRY
41 | HICKMAN | 3 | 41 | HICKMAN
42 | HOUSTON | 3 | 42 | HOUSTON
43 | HUMPHREY | 3 | 43 | HUMPHREY
44 | JACKSON | 2 | 44 | JACKSON
45 | JEFFERSON | 1 | 45 | JEFFERSON
46 | JOHNSON | 1 | 46 | JOHNSON
47 | KNOX | 1 | 47 | KNOX
48 | LAKE | 4 | 48 | LAKE
49 | LAUDERDALE | 4 | 49 | LAUDERDALE
50 | LAWRENCE | 3 | 50 | LAWRENCE
51 | LEWIS | 3 | 51 | LEWIS
52 | LINCOLN | 3 | 52 | LINCOLN
53 | LOUDON | 1 | 53 | LOUDON
54 | MACON | 3 | 56 | MACON
55 | MADISON | 4 | 57 | MADISON
56 | MARION | 2 | 58 | MARION
57 | MARSHALL | 3 | 59 | MARSHALL
58 | MAURY | 3 | 60 | MAURY
59 | MCMINN | 2 | 54 | MCMINN
60 | MCNAIRY | 4 | 55 | MCNAIRY
61 | MEIGS | 2 | 61 | MEIGS
62 | MONROE | 1 | 62 | MONROE
63 | MONTGOMERY | 3 | 63 | MONTGOMERY
64 | MOORE | 3 | 64 | MOORE
65 | MORGAN | 1 | 65 | MORGAN
66 | OBION | 4 | 66 | OBION
67 | OVERTON | 2 | 67 | OVERTON
68 | PERRY | 3 | 68 | PERRY
69 | PICKETT | 2 | 69 | PICKETT
70 | POLK | 2 | 70 | POLK
71 | PUTNAM | 2 | 71 | PUTNAM
72 | RHEA | 2 | 72 | RHEA
73 | ROANE | 1 | 73 | ROANE
74 | ROBERTSON | 3 | 74 | ROBERTSON
75 | RUTHERFORD | 3 | 75 | RUTHERFORD
76 | SCOTT | 1 | 76 | SCOTT
77 | SEQUATCHIE | 2 | 77 | SEQUATCHIE
78 | SEVIER | 1 | 78 | SEVIER
79 | SHELBY | 4 | 79 | SHELBY
80 | SMITH | 3 | 80 | SMITH
81 | STEWART | 3 | 81 | STEWART
82 | SULLIVAN | 1 | 82 | SULLIVAN
83 | SUMNER | 3 | 83 | SUMNER
84 | TIPTON | 4 | 84 | TIPTON
85 | TROUSDALE | 3 | 85 | TROUSDALE
86 | UNICOI | 1 | 86 | UNICOI
87 | UNION | 1 | 87 | UNION
88 | VAN BUREN | 2 | 88 | VAN BUREN
89 | WARREN | 2 | 89 | WARREN
90 | WASHINGTON | 1 | 90 | WASHINGTON
91 | WAYNE | 3 | 91 | WAYNE
92 | WEAKLEY | 4 | 92 | WEAKLEY
93 | WHITE | 2 | 93 | WHITE
94 | WILLIAMSON | 3 | 94 | WILLIAMSON
95 | WILSON | 3 | 95 | WILSON
96 | (Blank Form)