## About
Form Number:
Title:
Revision Date:
Purpose:
Distribution:
DT-0311 (T-235)
CONTRACTOR'S DAILY REPORT OF CONCRETE INSPECTION
03-19
For Contractor's QC inspectors to record and report results of concrete inspection including design and actual batch weights of materials; screen analysis of aggregates; and cylinder information. Attachment A shall be completed by TDOT personnel in the event of a Bridge Deck Pour.
Original to Headquarters Materials and Tests; copies to Regional Materials and Tests, Project Supervisor.
TDOT E-Forms
Materials and Tests Electronic Forms
Microsoft Excel 97
Copyright 1984-1997 Microsoft Corporation
Tennessee Department of Transportation
Division of Materials and Tests
Field Operations
6601 Centennial Blvd.
Nashville, Tennessee 37243-0360

## DT-0311
STATE OF TENNESSEE
| Item No(s) | [19 empty] | DEPARTMENT OF TRANSPORTATION
| Report No. | [19 empty] | DIVISION OF MATERIALS AND TESTS
| Design No. | [19 empty] | 6601 CENTENNIAL BLVD.
NASHVILLE, TENNESSEE 37243-0360
CONTRACTOR'S DAILY REPORT OF CONCRETE INSPECTION
| Date | [9 empty] | Completed by Contractor's Concrete Plant Inspector
Contract No.
| Proj. Ref. No. | [10 empty] | County |  |  |  | 0 | [9 empty] | Region |  |  | Project
| Contractor | [22 empty] | Sub-Contractor
| Ready Mix Co. | [22 empty] | Location
| Type of Plant Mixer | [23 empty] | Date Scales Checked:
Transit Mixer Checked for Presence of Water Before Batching:
[18 empty] | Plant and Trucks Checked (Form T-232): | [10 empty] | Date
[18 empty] | Approved Process Control Plan: | [10 empty] | Date
Daily Stockpile Check Results:
|  | W.R.A. / Retarder oz. | [8 empty] | A.E.A. oz.
|  | W.R.A. / Retarder oz. | [8 empty] | A.E.A. oz. | [13 empty] | Total C.Y. Batched
| Batch Size | [5 empty] | Water | [6 empty] | Cement |  |  |  |  | Fly Ash |  |  |  | GGBFS |  |  |  | Coarse Aggregate |  |  |  |  | Fine Aggregate
|  |  |  | yd3 (m3) |  |  | gal (L) |  | lbs. (kg) |  |  |  |  | lbs. (kg) |  |  |  |  | lbs. (kg) |  |  |  | lbs. (kg) |  |  |  | lbs. (kg) |  |  |  |  | lbs. (kg)
Agg. Size / Other Material
Percent Free Moisture
SSD Batch Wts.
Moisture Corrections
Actual Batch Wts.
Remarks
SCREEN ANALYSIS TOTAL PERCENT PASSING SIEVE
| Size No. | [5 empty] | 2" |  | 1 1/2" |  |  |  |  | 1" |  |  |  |  | 3/4" |  |  |  | 1/2" |  |  |  | 3/8" | #4 |  |  |  | #8 | #200
| Size No. | [5 empty] | 3/8" |  | #4 |  |  |  |  | #8 |  |  |  |  | #16 |  |  |  | #30 |  |  |  | #50 | #100 |  |  |  | #200 | F.M.
| Date Tested: |  | C.A. |  |  |  |  | F.A. | [8 empty] | Plant Technician | [13 empty] | Cert. No.
DAILY INSPECTION REPORT OF CONCRETE
Completed by contractor's QC personnel from T-2A Information. Use Attachment A for concrete deck pours.
Locations Used on Project
| Air Temp: |  |  |  |  | High | [7 empty] | Low | [15 empty] | Brand or Type of Curing
| Method of Curing Cyl. | [28 empty] | Technican Responsible for Cyl.
Average Time in Truck
| Initial Load Quality Control Test Results at Ready Mix Plant | [8 empty] | Slump | [6 empty] | % Air |  |  |  |  | Unit Weight |  |  | Mix Temp. |  |  | Plant Technician |  |  |  |  | Cert No.
| Cylinder No. |  |  |  | Station Made |  |  |  |  | Slump |  |  |  |  | % Air |  |  |  |  | Mix Temp. |  |  |  | Age of Test |  |  |  | Cylinder Made By
Ticket Numbers
| Additional Water Required: Roadway (Gals). | [17 empty] | Requested by:
Remarks:
[14 empty] | Technician | [16 empty] | Cert. No.
Reviewed by:
[14 empty] | TDOT Project Supervisor or Representative | [17 empty] | Date
Original to:
Headquarters Materials and Tests
Copies to:
Regional Materials and Tests
Project Supervisor
Form DT-0311 (Rev. 03-19)
Yes
Yes
Yes
No
No
No
Satisfactory
Unsatisfactory

## Attachment A
| Item No(s) | [12 empty] | STATE OF TENNESSEE
DEPARTMENT OF TRANSPORTATION
| Report No. | [12 empty] | DIVISION OF MATERIALS AND TESTS
| Design No. | [12 empty] | 6601 CENTENNIAL BLVD.
NASHVILLE, TENNESSEE 37243-0360
PORTLAND CEMENT CONCRETE BRIDGE DECK POUR
QUALITY CONTROL AND ACCEPTANCE REPORT
Completed by TDOT personnel
Date
Contract No.
| Proj. Ref. No. | [6 empty] | County |  |  | 0 | [5 empty] | Region |  |  | Project
| Contractor | [14 empty] | Sub-Contractor
Ready Mix Co.
End Configuration:
DAILY INSPECTION REPORT OF CONCRETE
Completed by TDOT personnel from T-2A Information
NOTE: First 3 trucks to be tested for air content, slump, and temperature; one set of cylinders are to be made from one of the first 3 trucks. Acceptance cylinders, air content, slump, and temperature shall be taken randomly every 50 CY thereafter.
| Cylinder No. | Concrete Represented |  | Slump |  |  | Air Content | [5 empty] | Temperature, ºF |  |  |  |  | QC or Acc. |  |  | Tested By
|  |  |  | in. |  |  | % | [5 empty] | Mix |  | Air
Remarks:
[5 empty] | TDOT Inspector | [16 empty] | Cert. No.
[5 empty] | Contractor Technician | [16 empty] | Cert. No.
Reviewed by:
[10 empty] | TDOT Project Supervisor or Representative | [12 empty] | Date
FOR INFORMATION ONLY - PUMPING AIR LOSS
The same truck shall be sampled at the chute and at the end of hose; 2 minimum per pour.D21
| Cylinder No. |  | Air Content at Truck | [8 empty] | Air Content at Pump Hose | [6 empty] | % Difference
Original to:
Headquarters Materials and Tests
Copies to:
Regional Materials and Tests
Project Supervisor
Form DT-0311 Attachment A Revised (08-17)
90 Loop
J-Hook
Diffuser Hose
Horizontal on Mat

## DT-0311 LP
Item No(s)
Report No.
Design No.
LOCAL PROGRAMS
CONTRACTOR'S DAILY REPORT OF CONCRETE INSPECTION
| Date | [9 empty] | Completed by Contractor's Concrete Plant Inspector
Contract No.
| Proj. Ref. No. | [10 empty] | County |  |  |  | 0 | [7 empty] | Region |  |  | Project
| Contractor | [20 empty] | Sub-Contractor
| Ready Mix Co. | [20 empty] | Location
| Type of Plant Mixer | [21 empty] | Date Scales Checked:
Transit Mixer Checked for Presence of Water Before Batching:
[18 empty] | Plant and Trucks Checked (Form T-232): | [8 empty] | Date
[18 empty] | Approved Process Control Plan: | [8 empty] | Date
Daily Stockpile Check Results:
|  | W.R.A. / Retarder oz. | [8 empty] | A.E.A. oz.
|  | W.R.A. / Retarder oz. | [8 empty] | A.E.A. oz. | [11 empty] | Total C.Y. Batched
| Batch Size | [5 empty] | Water | [6 empty] | Cement |  |  |  |  | Fly Ash |  | GGBFS |  |  |  | Coarse Aggregate |  |  |  |  | Fine Aggregate
|  |  |  | yd3 (m3) |  |  | gal (L) |  | lbs. (kg) |  |  |  |  | lbs. (kg) |  |  |  |  | lbs. (kg) |  | lbs. (kg) |  |  |  | lbs. (kg) |  |  |  |  | lbs. (kg)
Agg. Size / Other Material
Percent Moisture
Dry Batch Wts.
Moisture Corrections
Actual Batch Wts.
Remarks
SCREEN ANALYSIS TOTAL PERCENT PASSING SIEVE
| Size No. | [5 empty] | 2" |  | 1 1/2" |  |  |  |  | 1" |  |  |  |  | 3/4" |  | 1/2" |  |  |  | 3/8" | #4 |  |  |  | #8 | #200
| Size No. | [5 empty] | 3/8" |  | #4 |  |  |  |  | #8 |  |  |  |  | #16 |  | #30 |  |  |  | #50 | #100 |  |  |  | #200 | F.M.
| Date Tested: |  | C.A. |  |  |  |  | F.A. | [8 empty] | Plant Technician | [11 empty] | Cert. No.
DAILY INSPECTION REPORT OF CONCRETE
Completed by Local ProgramS personnel from T-2A Information. Use Attachement A for concrete deck pours.
Locations Used on Project
| Air Temp: |  |  |  |  | High | [7 empty] | Low | [13 empty] | Brand or Type of Curing
| Method of Curing Cyl. | [26 empty] | Technican Responsible for Cyl.
Average Time in Truck
| Cylinder No. |  |  |  | Station Made |  |  |  |  | Slump |  |  |  |  | % Air |  |  |  |  | Mix Temp. |  | Age of Test |  |  |  | Cylinder Made By
Ticket Numbers
| Additional Water Required: Roadway (Gals). | [17 empty] | Requested by:
Remarks:
[14 empty] | Technician | [14 empty] | Cert. No.
Reviewed by:
[14 empty] | Project Supervisor or Representative | [15 empty] | Date
Original to:
Headquarters Materials and Tests
Copies to:
Regional Materials and Tests
Others upon request
Form DT-0311 LP (Rev. 10-15)
Yes
Yes
Yes
No
No
No
Satisfactory
Unsatisfactory

## Attachment A LP
Item No(s)
Report No.
Design No.
LOCAL PROGRAMS
PORTLAND CEMENT CONCRETE BRIDGE DECK POUR
QUALITY CONTROL AND ACCEPTANCE REPORT
Completed by Local Programs personnel
Date
Contract No.
| Proj. Ref. No. | [6 empty] | County |  |  | 0 |  |  |  |  | Region |  |  | Project
| Contractor | [13 empty] | Sub-Contractor
Ready Mix Co.
End Configuration:
DAILY INSPECTION REPORT OF CONCRETE
Completed by Local Programs personnel from T-2A Information
NOTE: First 3 trucks to be tested for air content, slump, and temperature; one set of cylinders are to be made from one of the first 3 trucks. Acceptance cylinders, air content, slump, and temperature shall be taken randomly every 50 CY thereafter.
| Cylinder No. | Concrete Represented |  | Slump |  |  | Air Content | [5 empty] | Temperature, ºF |  |  |  | QC or Acc. |  |  | Tested By
|  |  |  | in. |  |  | % | [5 empty] | Mix | Air
Remarks:
[5 empty] | Inspector | [15 empty] | Cert. No.
[5 empty] | Contractor Technician | [15 empty] | Cert. No.
Reviewed by:
[10 empty] | Project Supervisor or Representative | [11 empty] | Date
FOR INFORMATION ONLY - PUMPING AIR LOSS
The same truck shall be sampled at the chute and at the end of hose; 2 minimum per pour.D21
| Cylinder No. |  | Air Content at Truck | [8 empty] | Air Content at Pump Hose | [5 empty] | % Difference
Original to:
Headquarters Materials and Tests
Copies to:
Regional Materials and Tests
Others upon request
Form DT-0311 LP Attachment A Revised (10-15)
90 Loop
J-Hook
Diffuser Hose
Horizontal on Mat

## Example
STATE OF TENNESSEE
DEPARTMENT OF TRANSPORTATION
| Report No. |  |  | 345 | [21 empty] | DIVISION OF MATERIALS AND TESTS
| Design No. |  |  | 02-999 | [21 empty] | 6601 CENTENNIAL BLVD.
NASHVILLE, TENNESSEE 37243-0360
CONTRACTOR'S DAILY REPORT OF CONCRETE INSPECTION
TO BE DELIVERED TO THE PROJECT WITH THE INITIAL LOAD
| Date |  | 2003-01-12 | [12 empty] | Completed by Contractor's Concrete Plant Inspector
| Contract No. |  |  |  |  | 5678
| Proj. Ref. No. |  |  |  |  | SP | [10 empty] | County |  |  |  | Montgomery | [8 empty] | Region |  | 4 |  | Project |  | 12345-6789-10
| Contractor |  |  |  |  | Wrong Bros. | [21 empty] | Sub-Contractor | Billy Bob
| Ready Mix Co. |  |  |  |  | City Ready Mix Co. | [21 empty] | Location | Clarksville, TN
| Type of Plant Mixer | [27 empty] | Date Scales Checked: | [6 empty] | 2001-08-08
Transit Mixer Checked for Presence of Water Before Batching:
[23 empty] | Plant and Trucks Checked (Form T-232): | [10 empty] | Date |  | 2001-08-01
[23 empty] | Approved Process Control Plan: | [10 empty] | Date |  | 2001-07-01
Daily Stockpile Check Results:
|  | W.R.A. / Retarder oz. | [5 empty] | 15 | [7 empty] | A.E.A. oz. |  |  |  |  | 5.25
|  | W.R.A. / Retarder oz. | [5 empty] | 15 | [7 empty] | A.E.A. oz. |  |  |  |  | 5.25 | [7 empty] | Total C.Y. Batched | [6 empty] | 300
| Batch Size | [9 empty] | Water | [7 empty] | Cement |  |  |  |  | Fly Ash |  |  | GGBFS |  |  |  | Coarse Aggregate | [5 empty] | Fine Aggregate
[6 empty] | m3 (yd3) |  |  |  |  | gal (L) |  |  | lbs. (kg) |  |  |  |  | lbs. (kg) |  |  |  |  | lbs. (kg) |  |  | lbs. (kg) |  |  |  | lbs. (kg) | [5 empty] | lbs. (kg)
Agg. Size / Other Material
Percent Moisture
| Dry Batch Wts. | [9 empty] | 30 | [7 empty] | 479 |  |  |  |  | 106 | [6 empty] | 1912 | [5 empty] | 1138
| Moisture Corrections | [9 empty] | 6.6 | [19 empty] | 9.56 | [5 empty] | 45.52
| Actual Batch Wts. | [9 empty] | 23.4 | [19 empty] | 1922 | [5 empty] | 1184
Remarks
SCREEN ANALYSIS TOTAL PERCENT PASSING SIEVE
| Size No. | [9 empty] | 2" |  |  | 1 1/2" |  |  |  |  | 1" |  |  |  |  | 3/4" |  |  | 1/2" |  |  |  | 3/8" |  | #4 |  |  |  | #8 |  | #200
| CA | [9 empty] | 100 |  |  | 100 |  |  |  |  | 100 |  |  |  |  | 89.2 |  |  | 36.1 |  |  |  | 18.1 |  | 3.6 |  |  |  | 2.8
| Size No. | [9 empty] | 3/8" |  |  | #4 |  |  |  |  | #8 |  |  |  |  | #16 |  |  | #30 |  |  |  | #50 |  | #100 |  |  |  | #200 |  | F.M.
| FA | [9 empty] | 100 |  |  | 96.3 |  |  |  |  | 88.8 |  |  |  |  | 81.8 |  |  | 63.4 |  |  |  | 9.3 |  | 0.5 |  |  |  | 0.2 |  | 2.6
| Date Tested: |  |  |  | C.A. | [7 empty] | F.A. | [8 empty] | Plant Technician | [13 empty] | Cert. No.
DAILY INSPECTION REPORT OF ROADWAY CONCRETE
Completed by TDOT personnel from T-2A Information
| Locations Used on Project | [8 empty] | Paved Ditch
| Air Temp: | [7 empty] | High | 90 | [8 empty] | Low | 85 | [14 empty] | Brand or Type of Curing | water
| Method of Curing Cyl. | [33 empty] | Technican Responsible for Cyl. | James Williams
[29 empty] | Average Time in Truck | [6 empty] | 30 min.
| Cylinder No. | [5 empty] | Station Made | [7 empty] | Slump |  |  |  |  | % Air |  |  |  |  | Mix Temp. |  |  | Age of Test |  |  |  |  | Cylinder Made By
| 297, 297A | [5 empty] | 90+00 | [7 empty] | 3.25 |  |  |  |  | 5.1 |  |  |  |  | 80 |  |  | 28 days |  |  |  |  | Jones Bros.
Ticket Numbers
| Additional Water Required: Roadway (Gals). | [22 empty] | Requested by:
Remarks:
[19 empty] | Technician | [16 empty] | Cert. No. |  | 1234
Reviewed by:
[19 empty] | TDOT Project Supervisor or Representative | [17 empty] | Date
SAMPLE
Original to:
Headquarters Materials and Tests
Copies to:
Regional Materials and Tests
Project Supervisor
Form DT-0311 (Rev. 10-02)
Yes
Yes
Yes
No
No
No
Satisfactory
Unsatisfactory

##  (hidden)
cell range for combo box |  |  |  |  | cell link
| County | Region | County Number |  | 96
1 | ANDERSON | 1 | 01 | ANDERSON
2 | BEDFORD | 3 | 02 | BEDFORD
3 | BENTON | 4 | 03 | BENTON
4 | BLEDSOE | 2 | 04 | BLEDSOE
5 | BLOUNT | 1 | 05 | BLOUNT
6 | BRADLEY | 2 | 06 | BRADLEY
7 | CAMPBELL | 1 | 07 | CAMPBELL
8 | CANNON | 2 | 08 | CANNON
9 | CARROLL | 4 | 09 | CARROLL
10 | CARTER | 1 | 10 | CARTER
11 | CHEATHAM | 3 | 11 | CHEATHAM
12 | CHESTER | 4 | 12 | CHESTER
13 | CLAIBORNE | 1 | 13 | CLAIBORNE
14 | CLAY | 2 | 14 | CLAY
15 | COCKE | 1 | 15 | COCKE
16 | COFFEE | 2 | 16 | COFFEE
17 | CROCKETT | 4 | 17 | CROCKETT
18 | CUMBERLAND | 2 | 18 | CUMBERLAND
19 | DAVIDSON | 3 | 19 | DAVIDSON
20 | DECATUR | 4 | 20 | DECATUR
21 | DEKALB | 2 | 21 | DEKALB
22 | DICKSON | 3 | 22 | DICKSON
23 | DYER | 4 | 23 | DYER
24 | FAYETTE | 4 | 24 | FAYETTE
25 | FENTRESS | 2 | 25 | FENTRESS
26 | FRANKLIN | 2 | 26 | FRANKLIN
27 | GIBSON | 4 | 27 | GIBSON
28 | GILES | 3 | 28 | GILES
29 | GRAINGER | 1 | 29 | GRAINGER
30 | GREENE | 1 | 30 | GREENE
31 | GRUNDY | 2 | 31 | GRUNDY
32 | HAMBLEN | 1 | 32 | HAMBLEN
33 | HAMILTON | 2 | 33 | HAMILTON
34 | HANCOCK | 1 | 34 | HANCOCK
35 | HARDEMAN | 4 | 35 | HARDEMAN
36 | HARDIN | 4 | 36 | HARDIN
37 | HAWKINS | 1 | 37 | HAWKINS
38 | HAYWOOD | 4 | 38 | HAYWOOD
39 | HENDERSON | 4 | 39 | HENDERSON
40 | HENRY | 4 | 40 | HENRY
41 | HICKMAN | 3 | 41 | HICKMAN
42 | HOUSTON | 3 | 42 | HOUSTON
43 | HUMPHREY | 3 | 43 | HUMPHREY
44 | JACKSON | 2 | 44 | JACKSON
45 | JEFFERSON | 1 | 45 | JEFFERSON
46 | JOHNSON | 1 | 46 | JOHNSON
47 | KNOX | 1 | 47 | KNOX
48 | LAKE | 4 | 48 | LAKE
49 | LAUDERDALE | 4 | 49 | LAUDERDALE
50 | LAWRENCE | 3 | 50 | LAWRENCE
51 | LEWIS | 3 | 51 | LEWIS
52 | LINCOLN | 3 | 52 | LINCOLN
53 | LOUDON | 1 | 53 | LOUDON
54 | MACON | 3 | 56 | MACON
55 | MADISON | 4 | 57 | MADISON
56 | MARION | 2 | 58 | MARION
57 | MARSHALL | 3 | 59 | MARSHALL
58 | MAURY | 3 | 60 | MAURY
59 | MCMINN | 2 | 54 | MCMINN
60 | MCNAIRY | 4 | 55 | MCNAIRY
61 | MEIGS | 2 | 61 | MEIGS
62 | MONROE | 1 | 62 | MONROE
63 | MONTGOMERY | 3 | 63 | MONTGOMERY
64 | MOORE | 3 | 64 | MOORE
65 | MORGAN | 1 | 65 | MORGAN
66 | OBION | 4 | 66 | OBION
67 | OVERTON | 2 | 67 | OVERTON
68 | PERRY | 3 | 68 | PERRY
69 | PICKETT | 2 | 69 | PICKETT
70 | POLK | 2 | 70 | POLK
71 | PUTNAM | 2 | 71 | PUTNAM
72 | RHEA | 2 | 72 | RHEA
73 | ROANE | 1 | 73 | ROANE
74 | ROBERTSON | 3 | 74 | ROBERTSON
75 | RUTHERFORD | 3 | 75 | RUTHERFORD
76 | SCOTT | 1 | 76 | SCOTT
77 | SEQUATCHIE | 2 | 77 | SEQUATCHIE
78 | SEVIER | 1 | 78 | SEVIER
79 | SHELBY | 4 | 79 | SHELBY
80 | SMITH | 3 | 80 | SMITH
81 | STEWART | 3 | 81 | STEWART
82 | SULLIVAN | 1 | 82 | SULLIVAN
83 | SUMNER | 3 | 83 | SUMNER
84 | TIPTON | 4 | 84 | TIPTON
85 | TROUSDALE | 3 | 85 | TROUSDALE
86 | UNICOI | 1 | 86 | UNICOI
87 | UNION | 1 | 87 | UNION
88 | VAN BUREN | 2 | 88 | VAN BUREN
89 | WARREN | 2 | 89 | WARREN
90 | WASHINGTON | 1 | 90 | WASHINGTON
91 | WAYNE | 3 | 91 | WAYNE
92 | WEAKLEY | 4 | 92 | WEAKLEY
93 | WHITE | 2 | 93 | WHITE
94 | WILLIAMSON | 3 | 94 | WILLIAMSON
95 | WILSON | 3 | 95 | WILSON
96 | (Leave blank)