## About
Form Number:
Title:
Revision Date:
Purpose:
Distribution:
DT-0315 (T-240)
ASPHALT DENSITY REPORT
05-18
To document and report density measurements of asphalt courses on TDOT projects.
Original to Headquarters Materials and Tests; copies to Regional Materials and Tests, Project Supervisor.
TDOT E-Forms
Materials and Tests Electronic Forms
Microsoft Excel 97
Copyright 1984-1997 Microsoft Corporation
Tennessee Department of Transportation
Division of Materials and Tests
Field Operations
6601 Centennial Blvd.
Nashville, Tennessee 37243-0360

## DT-0315
STATE OF TENNESSEE
DEPARTMENT OF TRANSPORTATION
DIVISION OF MATERIALS AND TESTS
6601 CENTENNIAL BLVD.
NASHVILLE, TENNESSEE 37243-0360
Item No.
Report No. | [7 empty] | ASPHALT DENSITY REPORT | [11 empty] | Grading
Contract No.
Project Reference No. | [12 empty] | County | [6 empty] | Region
Project No. | [12 empty] | Contractor
Gauge No. | [5 empty] | Standard Count |  |  |  |  | Theoretical or Laboratory |  |  |  | Core | [5 empty] | Percent
[11 empty] | Density |  |  |  | Correction | [5 empty] | Required Density
Lot No. |  |  |  | From Sta. |  |  |  | To Sta. |  |  | Lin. M (ft.) |  |  | Width |  | Lift |  |  |  |  | Lane
Date |  | Test No | CF used? |  | Sta No |  | Location |  |  | Den. Test 1 |  | Den. Test 2 | Den. Test 3 |  | Den. Test 4 |  | Avg |  | Corrected Density |  |  | Density%
1' From Left
Left Wheel
Center
Right Wheel
1' From Right
Tons in Lot | [9 empty] | Mix Running Total
Lot No. |  |  |  | From Sta. |  |  |  | To Sta. |  |  | Lin. M (ft.) |  |  | Width |  | Lift |  |  |  |  | Lane
Date |  | Test No | CF used? |  | Sta No |  | Location |  |  | Den. Test 1 |  | Den. Test 2 | Den. Test 3 |  | Den. Test 4 |  | Avg |  | Corrected Density |  |  | Density%
1' From Left
Left Wheel
Center
Right Wheel
1' From Right
Tons in Lot | [9 empty] | Mix Running Total
Lot No. |  |  |  | From Sta. |  |  |  | To Sta. |  |  | Lin. M (ft.) |  |  | Width |  | Lift |  |  |  |  | Lane
Date |  | Test No | CF used? |  | Sta No |  | Location |  |  | Den. Test 1 |  | Den. Test 2 | Den. Test 3 |  | Den. Test 4 |  | Avg |  | Corrected Density |  |  | Density%
1' From Left
Left Wheel
Center
Right Wheel
1' From Right
Tons in Lot | [9 empty] | Mix Running Total
Remarks:
lb/yd2 (kg/yd2)
[9 empty] | Lot No. |  | Avg. % Density
[9 empty] | 0 | [5 empty] | Signature
0
[9 empty] | 0 | [5 empty] | Title
yes
no
Original to:
Headquarters Materials and Tests
Copies to:
Regional Materials and Tests
Project Supervisor
Form DT-0315 (Rev. 05-18)
Note on H23: Matthew Chandler: Does this density reading include the correction factor? That is did you put the correction factor into the gauge prior to using the gauge for this test? If it does, select yes, if the correction factor was not put into the gauge, select no as appropriate for each test.
Note on H34: Matthew Chandler: Does this density reading include the correction factor? That is did you put the correction factor into the gauge prior to using the gauge for this test? If it does, select yes, if the correction factor was not put into the gauge, select no as appropriate for each test.
Note on H45: Matthew Chandler: Does this density reading include the correction factor? That is did you put the correction factor into the gauge prior to using the gauge for this test? If it does, select yes, if the correction factor was not put into the gauge, select no as appropriate for each test.

## Gauge Example
STATE OF TENNESSEE
DEPARTMENT OF TRANSPORTATION
DIVISION OF MATERIALS AND TESTS
6601 CENTENNIAL BLVD.
NASHVILLE, TENNESSEE 37243-0360
Item No. | 411-01.01 | [20 empty] | Grading |  | 411-D
Report No. | [7 empty] | ASPHALT DENSITY REPORT | [14 empty] | Date | 2020-01-01
[20 empty] | Contract No. |  |  |  | CNA000
Project Reference No. |  |  |  |  | 999-999-ZQFT | [8 empty] | County |  | James | [5 empty] | Region |  | 2
Project No. |  | 123456789 | [11 empty] | Contractor |  |  | Lacy & Park
Gauge No. | [5 empty] | Standard Count |  |  |  |  | Theoretical or Laboratory | [5 empty] | Core | [5 empty] | Percent
[11 empty] | Density | [5 empty] | Correction | [5 empty] | Required Density
1 | [5 empty] | 1 |  |  |  |  | 150 | [5 empty] | -1 | [5 empty] | 92
Lot No. | 1 |  | From Sta. |  |  | 10+00 |  | To Sta. |  | 22+57 | Lin. M (ft.) |  | 1257 |  | Width |  | 12 | Lift |  | 3 |  |  | Lane |  | 1 EB
Date | Test No |  |  | Sta No |  |  | Location |  |  | Den. Test 1 |  | Den. Test 2 |  | Den. Test 3 |  |  | Den. Test 4 |  | Avg |  | Corrected Density |  |  |  |  | Density (%)
2019-12-31 | 1 |  |  | 12+00 |  |  | 1' From Left |  |  | 140.1 |  | 140 |  | 138.3 |  |  | 142 |  | 140.1 |  | 139.1 |  |  |  |  | 92.73333
2019-12-31 | 2 |  |  | 14+50 |  |  | Left Wheel |  |  | 139 |  | 138 |  | 141.2 |  |  | 142 |  | 140.05 |  | 139.05 |  |  |  |  | 92.7
2019-12-31 | 3 |  |  | 15+15 |  |  | Center |  |  | 141.1 |  | 138.7 |  | 137.9 |  |  | 140.1 |  | 139.45 |  | 138.45 |  |  |  |  | 92.3
2019-12-31 | 4 |  |  | 18+00 |  |  | Right Wheel |  |  | 140.2 |  | 139.1 |  | 140.1 |  |  | 138.8 |  | 139.55 |  | 138.55 |  |  |  |  | 92.36667
2019-12-31 | 5 |  |  | 21+50 |  |  | 1' From Right |  |  | 139.9 |  | 138.8 |  | 140.1 |  |  | 141.1 |  | 139.975 |  | 138.975 |  |  |  |  | 92.65
Tons in Lot | 1000 | [8 empty] | Mix Running Total | 1000
Lot No. | 2 |  | From Sta. |  |  | 22+57 |  | To Sta. |  | 34+51 | Lin. M (ft.) |  | 1194 |  | Width |  | 12 | Lift |  | 3 |  |  | Lane |  | 1 WB
Date | Test No |  |  | Sta No |  |  | Location |  |  | Den. Test 1 |  | Den. Test 2 |  | Den. Test 3 |  |  | Den. Test 4 |  | Avg |  | Corrected Density |  |  |  |  | Density (%)
2020-01-01 | 6 |  |  | 23+12 |  |  | 1' From Left |  |  | 135.1 |  | 136.2 |  | 137.3 |  |  | 137.4 |  | 136.5 |  | 135.5 |  |  |  |  | 90.33333
2020-01-01 | 7 |  |  | 26+55 |  |  | Left Wheel |  |  | 136.2 |  | 137.3 |  | 137.4 |  |  | 137.5 |  | 137.1 |  | 136.1 |  |  |  |  | 90.73333
2020-01-02 | 8 |  |  | 28+84 |  |  | Center |  |  | 137.3 |  | 137.4 |  | 137.5 |  |  | 139.1 |  | 137.825 |  | 136.825 |  |  |  |  | 91.21667
2020-01-02 | 9 |  |  | 31+90 |  |  | Right Wheel |  |  | 137.4 |  | 137.5 |  | 140.2 |  |  | 140.1 |  | 138.8 |  | 137.8 |  |  |  |  | 91.86667
1/2/202 | 10 |  |  | 32+56 |  |  | 1' From Right |  |  | 137.5 |  | 138.1 |  | 138.1 |  |  | 142 |  | 138.925 |  | 137.925 |  |  |  |  | 91.95
Tons in Lot | 950 | [8 empty] | Mix Running Total | 1950
Lot No. |  |  | From Sta. |  |  |  |  | To Sta. |  |  | Lin. M (ft.) |  |  |  | Width |  |  | Lift |  |  |  |  | Lane
Date | Test No |  |  | Sta No |  |  | Location |  |  | Den. Test 1 |  | Den. Test 2 |  | Den. Test 3 |  |  | Den. Test 4 |  | Avg |  | Corrected Density |  |  |  |  | Density (%)
2019-12-31 | [6 empty] | 1' From Left
2019-12-31 | [6 empty] | Left Wheel
2019-12-31 | [6 empty] | Center
2019-12-31 | [6 empty] | Right Wheel
2019-12-31 | [6 empty] | 1' From Right
Tons in Lot | [9 empty] | Mix Running Total
Remarks:
lb/yd2 (kg/yd2)
[9 empty] | Lot No. |  | Avg. % Density
[9 empty] | 1 |  | 92.43889 | [5 empty] | Signature
[9 empty] | 2 |  | 91.44167
[17 empty] | Title |  | T.T.I
SAMPLE
Original to:
Headquarters Materials and Tests
Copies to:
Regional Materials and Tests
Project Supervisor
Form DT-0315 (Rev. 6-17)

## Core Lanes
STATE OF TENNESSEE
DEPARTMENT OF TRANSPORTATION
DIVISION OF MATERIALS AND TESTS
6601 CENTENNIAL BLVD.
NASHVILLE, TENNESSEE 37243-0360
ASPHALT DENSITY REPORT BY CORES
Report No.
Contract No. |  |  |  |  | Item No. | [5 empty] | Grading
Project Reference No. | [10 empty] | County |  |  |  |  | Region
Project No. | [7 empty] | Contractor
Mix Temp. Road | [5 empty] | Producer |  |  |  |  | Location
Tons Reg. Width | [5 empty] | Patching or Turnouts |  |  | Rejected | [5 empty] | Total Mix (Pay Qty.)
| Lot No. |  | From Sta. |  | To Sta. |  | Lift |  | Width |  |  | Lane
Date |  | Core No./ Sub Lot | Sta. No./Offset C/L |  | Dry Weight (g) |  | Submerged Weight (g) |  | Saturated Surface-Dry Weight (g) |  |  |  | Gmb of Core | Gmm |  |  | % Density
1' from L Edge
L Wheel Path
Center
R Wheel Path
1' from R Edge
Average
Lot No. |  |  | From Sta. |  | To Sta. |  | Lift |  | Width |  |  | Lane
Date |  | Core No./ Sub Lot | Sta. No./Offset C/L |  | Dry Weight (g) |  | Submerged Weight (g) |  | Saturated Surface-Dry Weight (g) |  |  |  | Gmb of Core | Gmm |  |  | % Density
1' from L Edge
L Wheel Path
Center
R Wheel Path
1' from R Edge
Average
Lot No. |  |  | From Sta. |  | To Sta. |  | Lift |  | Width |  |  | Lane
Date |  | Core No./ Sub Lot | Sta. No./Offset C/L |  | Dry Weight (g) |  | Submerged Weight (g) |  | Saturated Surface-Dry Weight (g) |  |  |  | Gmb of Core | Gmm |  |  | % Density
1' from L Edge
L Wheel Path
Center
R Wheel Path
1' from R Edge
Average
Remarks:
Signature
Title
DT-0315 (Modified for SP407DEN Projects. August 25, 2017)

## CoreJoint
STATE OF TENNESSEE
DEPARTMENT OF TRANSPORTATION
DIVISION OF MATERIALS AND TESTS
6601 CENTENNIAL BLVD.
NASHVILLE, TENNESSEE 37243-0360
ASPHALT DENSITY REPORT BY CORES
Report No.
Contract No. |  |  |  |  | Item No. | [5 empty] | Grading
Project Reference No. | [10 empty] | County |  |  |  |  | Region
Project No. | [7 empty] | Contractor
Mix Temp. Road | [5 empty] | Producer |  |  |  |  | Location
Tons Reg. Width | [5 empty] | Patching or Turnouts |  |  | Rejected | [5 empty] | Total Mix (Pay Qty.)
| Lot No. |  | From Sta. |  | To Sta. |  | Lift |  | Width |  |  | Left Lane No: |  |  | And | Right Lane No:
Date |  | Core No./ Sub Lot | Sta. No./Offset C/L |  | Dry Weight (g) |  | Submerged Weight (g) |  | Saturated Surface-Dry Weight (g) |  |  |  | Gmb of Core | Gmm |  |  | % Density
Joint
Joint
Joint
Joint
Joint
Average
Lot No. |  |  | From Sta. |  | To Sta. |  | Lift |  | Width |  |  | Left Lane No: |  |  | And | Right Lane No:
Date |  | Core No./ Sub Lot | Sta. No./Offset C/L |  | Dry Weight (g) |  | Submerged Weight (g) |  | Saturated Surface-Dry Weight (g) |  |  |  | Gmb of Core | Gmm |  |  | % Density
Joint
Joint
Joint
Joint
Joint
Average
Lot No. |  |  | From Sta. |  | To Sta. |  | Lift |  | Width |  |  | Left Lane No: |  |  | And | Right Lane No:
Date |  | Core No./ Sub Lot | Sta. No./Offset C/L |  | Dry Weight (g) |  | Submerged Weight (g) |  | Saturated Surface-Dry Weight (g) |  |  |  | Gmb of Core | Gmm |  |  | % Density
Joint
Joint
Joint
Joint
Joint
Average
Remarks:
Signature
Title
DT-0315 (Modified for SP407DEN Projects. August25, 2017)

## Cores Example
STATE OF TENNESSEE
DEPARTMENT OF TRANSPORTATION
DIVISION OF MATERIALS AND TESTS
6601 CENTENNIAL BLVD.
NASHVILLE, TENNESSEE 37243-0360
ASPHALT DENSITY REPORT
Report No. |  |  |  | 1
Contract No. |  |  |  | CNR159 |  |  |  | Item No. |  | 411-03.10 | [7 empty] | Grading |  |  | D |  |  |  |  | Date | March 15-17, 2015
Project Reference No. |  |  |  |  | HSIP-111(45) | [12 empty] | County |  |  | Davidson |  |  |  | Region |  | 3
Project No. |  |  |  |  | 95012-3223-94 | [8 empty] | Contractor |  | Generic Asphalt Paving, Inc.
Mix Temp. Road |  |  |  |  | 309 |  |  |  | Producer |  | Basic Asphalt Production, Inc. | [6 empty] | Location
Tons Reg. Width | [8 empty] | Patching or Turnouts | [5 empty] | Rejected | [8 empty] | Total Mix (Pay Qty.)
| Lot No. |  | 1 |  |  | From Sta. | 0+00 | To Sta. |  | 150+00 |  | Lift | 1 |  | Width |  | 12' |  | Lane |  |  | 1
Date |  | Core No./ Sub Lot |  |  |  | Sta. No./Offset C/L |  | Dry Weight (g) |  |  |  | Submerged Weight (g) |  |  | Saturated Surface-Dry Weight (g) |  |  |  |  | Gmb of Core |  |  | Gmm |  |  |  | % Density
2015-03-15 |  | 1 |  |  |  | 2+44 | 1' from L Edge | 605 |  |  |  | 346 |  |  | 606 |  |  |  |  | 2.326923 |  |  | 2.5 |  |  |  | 93.07692
2015-03-15 |  | 2 |  |  |  | 32+44 | L Wheel Path | 604 |  |  |  | 348 |  |  | 605.5 |  |  |  |  | 2.345631 |  |  | 2.5 |  |  |  | 93.82524
2015-03-15 |  | 3 |  |  |  | 62+44 | Center | 603.8 |  |  |  | 349 |  |  | 605.1 |  |  |  |  | 2.357673 |  |  | 2.5 |  |  |  | 94.30691
2015-03-16 |  | 4 |  |  |  | 92+44 | R Wheel Path | 615 |  |  |  | 358 |  |  | 616.1 |  |  |  |  | 2.382797 |  |  | 2.561 |  |  |  | 93.04168
2015-03-16 |  | 5 |  |  |  | 122+44 | 1' from R Edge | 619.2 |  |  |  | 359 |  |  | 620 |  |  |  |  | 2.372414 |  |  | 2.561 |  |  |  | 92.63623
Average | [26 empty] | 93.3774
Lot No. | [5 empty] | From Sta. |  | To Sta. |  |  |  | Lift |  |  | Width |  |  |  | Lane
Date |  | Core No./ Sub Lot |  |  |  | Sta. No./Offset C/L |  | Dry Weight (g) |  |  |  | Submerged Weight (g) |  |  | Saturated Surface-Dry Weight (g) |  |  |  |  | Den kg/m3 (lb/ft3) |  |  | Gmm |  |  |  | % Density
Average
Lot No. | [5 empty] | From Sta. |  | To Sta. |  |  |  | Lift |  |  | Width |  |  |  | Lane
Date |  | Core No./ Sub Lot |  |  |  | Sta. No./Offset C/L |  | Dry Weight (g) |  |  |  | Submerged Weight (g) |  |  | Saturated Surface-Dry Weight (g) |  |  |  |  | Den kg/m3 (lb/ft3) |  |  | Gmm |  |  |  | % Density
Average
Remarks:
Signature
Title
DT-0315 (Modified for SP407DEN Projects. April 30, 2015)
NOTE: This version of DT-0315 includes "Date" and "Gmm" in-line with test data for cores so that mulitple rice gravities can be entered within the same lot of cores.