## About
Form Number:
Title:
Revision Date:
Purpose:
Distribution:
DT-0320 (T-301)
COARSE AGGREGATE QUALITY REPORT
10-02
To record and report data on coarse aggregate including grain-size distribution, wash loss, soundness, toughness, hardness, deleterious materials, specific gravity, unit weight, voids, and absorption.
Original to Headquarters Materials and Tests; copies to Regional Materials and Tests, Project Supervisor.
TDOT E-Forms
Materials and Tests Electronic Forms
Microsoft Excel 97
Copyright 1984-1997 Microsoft Corporation
Tennessee Department of Transportation
Division of Materials and Tests
Field Operations
6601 Centennial Blvd.
Nashville, Tennessee 37243-0360

## DT-0320
STATE OF TENNESSEE
DEPARTMENT OF TRANSPORTATION
DIVISION OF MATERIALS AND TESTS
6601 CENTENNIAL BLVD.
NASHVILLE, TENNESSEE 37243-0360
COARSE AGGREGATE QUALITY REPORT
Project Reference No. | [6 empty] | County | 0 |  |  | Region |  | 0
Project No.
Serial No. |  |  | Contract No. |  |  |  |  | Date Sampled
Report No. |  |  | Plant Letter |  |  |  |  | Date Received
Material | [7 empty] | Date Reported
Pit No. |  |  | Pit Loc. |  | 0 |  |  | Submitted by
Producer | [7 empty] | Sampled by
Producer Location | [7 empty] | Sampled from
Exact location in quarry where sample obtained
Type of construction
Screen | Weight Retained | T104 sample tolerances, g |  |  | Screen |  | Weight |  | Weight Retained | Loss |  | Percent Loss
Soundness Test of Coarse Aggreagte
2" |  | 3000±300
1-1/2" |  | 2000±200 |  |  | 2-1/2 to 1-1/2"
1" |  | 1000±50
3/4" |  | 500±30 |  |  | 1-1/2 to 3/4"
1/2" |  | 670±10
3/8" |  | 330±5 |  |  | 3/4 to 3/8"
No. 4 |  | 300±5 |  |  | 3/8 to No.4
Soundness Test of Fine Aggreagte
No 4 |  | >100 |  |  | No 4
No 8 |  | >100 |  |  | No 8
No 16 |  | >100 |  |  | No 16
No 30 |  | >100 |  |  | No 30
No 50 |  | >100 |  |  | No 50
Total Mean Loss %
% Sound
Bulk Specific Gravity
Bulk(SSD)Specific Gravity
Unit Weight (dry rodded) | [5 empty] | lb/ft3
Absorption | [5 empty] | %
Wear L.A. | [5 empty] | %
This material |  |  |  | the requirements of the specification for
Materials Testing Supervisor
does not meet
meets
Remarks:
Original to:
Headquarters Materials and Tests
Copies to:
Regional Materials and Tests
Project Supervisor
Producer
Form DT-0320 (Rev. 10-02)

## Example
STATE OF TENNESSEE
DEPARTMENT OF TRANSPORTATION
DIVISION OF MATERIALS AND TESTS
6601 CENTENNIAL BLVD.
NASHVILLE, TENNESSEE 37243-0360
COARSE AGGREGATE QUALITY REPORT
Project Reference No. |  |  |  | STP-10(34) | [8 empty] | County | McMinn | [5 empty] | Region |  |  | 2
Project No. |  | 12345-6789-10
Serial No. |  | 00P12345 |  |  |  | Contract No. |  |  |  | 5678 |  |  |  | Date Sampled |  |  |  | 2003-05-30
Report No. | [5 empty] | Plant Letter | [7 empty] | Date Received |  |  |  | 2003-06-12
Material | Limestone #57 | [12 empty] | Date Reported |  |  |  | 2003-06-26
Pit No. | [5 empty] | Pit Loc. |  |  |  | McMinn |  |  |  | Submitted by |  |  |  | Billy Bob
Producer | Twenty Mile Rock | [12 empty] | Sampled by |  |  |  | James Beam
Producer Location |  |  | Ten Mile, TN | [10 empty] | Sampled from |  |  |  | Stockpile
Exact location in quarry where sample obtained | [10 empty] | North wall, 100' below overburden
Type of construction
Screen |  | Weight Retained |  |  | Percent Retained |  |  | Screen |  |  |  | Weight |  | Weight Retained |  | Loss |  |  | Percent Loss |  | Corrected Total Percent of Loss
2" | [7 empty] | 2"
1-1/2" | [7 empty] | 1-1/2"
1" | [7 empty] | 1"
3/4" |  |  |  |  | 6 |  |  | 3/4" |  |  |  | 501 |  | 499 |  | 2 |  |  | 0.4
1/2" | [7 empty] | 1/2"
No. 4 |  |  |  |  | 80 |  |  | No. 4 |  |  |  | 1000 |  | 985 |  | 15 |  |  | 1.5 |  | 1.2
[5 empty] | 14 |  |  | Total |  |  |  | 301 |  | 298 |  | 3 |  |  | 1 |  | 0.1
Total |  |  |  |  | 100 |  |  | Corr. Total % Loss | [12 empty] | 1.3
% Sound
[13 empty] | Test | 1 | 2 |  | 3 |  | 4 | 5 |  | Average
Loss by Decantation | [11 empty] | %
Shale | [11 empty] | % | Soundness
Clay Lumps | [11 empty] | % | Toughness
Coal and Lignite | [11 empty] | % | Hardness
Soft Fragments | [11 empty] | % | Specific Gravity | [7 empty] | 2.70 SSD
Cinders and Clinkers | [11 empty] | % | Unit Weight (dry rodded) | [10 empty] | lb/ft3
Crushed Particles | [11 empty] | % | Voids | [11 empty] | %
Wear L.A. | Size B | [7 empty] | 20.1 |  |  | % | Absorption | [7 empty] | 0.2 |  |  |  | %
This material | [6 empty] | the requirements of the specification for | [8 empty] | Sec. 123.4.5
Materials Testing Supervisor
does not meet
meets
Remarks:
SAMPLE
Form DT-0320 (Rev. 10-02)
Original to:
Headquarters Materials and Tests
Copies to:
Regional Materials and Tests
Project Supervisor
Producer

##  (hidden)
cell range for combo box |  |  |  |  | cell link
| County | Region | County Number |  | 96
1 | ANDERSON | 1 | 01 | ANDERSON | 96
2 | BEDFORD | 3 | 02 | BEDFORD
3 | BENTON | 4 | 03 | BENTON
4 | BLEDSOE | 2 | 04 | BLEDSOE
5 | BLOUNT | 1 | 05 | BLOUNT
6 | BRADLEY | 2 | 06 | BRADLEY
7 | CAMPBELL | 1 | 07 | CAMPBELL
8 | CANNON | 2 | 08 | CANNON
9 | CARROLL | 4 | 09 | CARROLL
10 | CARTER | 1 | 10 | CARTER
11 | CHEATHAM | 3 | 11 | CHEATHAM
12 | CHESTER | 4 | 12 | CHESTER
13 | CLAIBORNE | 1 | 13 | CLAIBORNE
14 | CLAY | 2 | 14 | CLAY
15 | COCKE | 1 | 15 | COCKE
16 | COFFEE | 2 | 16 | COFFEE
17 | CROCKETT | 4 | 17 | CROCKETT
18 | CUMBERLAND | 2 | 18 | CUMBERLAND
19 | DAVIDSON | 3 | 19 | DAVIDSON
20 | DECATUR | 4 | 20 | DECATUR
21 | DEKALB | 2 | 21 | DEKALB
22 | DICKSON | 3 | 22 | DICKSON
23 | DYER | 4 | 23 | DYER
24 | FAYETTE | 4 | 24 | FAYETTE
25 | FENTRESS | 2 | 25 | FENTRESS
26 | FRANKLIN | 2 | 26 | FRANKLIN
27 | GIBSON | 4 | 27 | GIBSON
28 | GILES | 3 | 28 | GILES
29 | GRAINGER | 1 | 29 | GRAINGER
30 | GREENE | 1 | 30 | GREENE
31 | GRUNDY | 2 | 31 | GRUNDY
32 | HAMBLEN | 1 | 32 | HAMBLEN
33 | HAMILTON | 2 | 33 | HAMILTON
34 | HANCOCK | 1 | 34 | HANCOCK
35 | HARDEMAN | 4 | 35 | HARDEMAN
36 | HARDIN | 4 | 36 | HARDIN
37 | HAWKINS | 1 | 37 | HAWKINS
38 | HAYWOOD | 4 | 38 | HAYWOOD
39 | HENDERSON | 4 | 39 | HENDERSON
40 | HENRY | 4 | 40 | HENRY
41 | HICKMAN | 3 | 41 | HICKMAN
42 | HOUSTON | 3 | 42 | HOUSTON
43 | HUMPHREY | 3 | 43 | HUMPHREY
44 | JACKSON | 2 | 44 | JACKSON
45 | JEFFERSON | 1 | 45 | JEFFERSON
46 | JOHNSON | 1 | 46 | JOHNSON
47 | KNOX | 1 | 47 | KNOX
48 | LAKE | 4 | 48 | LAKE
49 | LAUDERDALE | 4 | 49 | LAUDERDALE
50 | LAWRENCE | 3 | 50 | LAWRENCE
51 | LEWIS | 3 | 51 | LEWIS
52 | LINCOLN | 3 | 52 | LINCOLN
53 | LOUDON | 1 | 53 | LOUDON
54 | MACON | 3 | 56 | MACON
55 | MADISON | 4 | 57 | MADISON
56 | MARION | 2 | 58 | MARION
57 | MARSHALL | 3 | 59 | MARSHALL
58 | MAURY | 3 | 60 | MAURY
59 | MCMINN | 2 | 54 | MCMINN
60 | MCNAIRY | 4 | 55 | MCNAIRY
61 | MEIGS | 2 | 61 | MEIGS
62 | MONROE | 1 | 62 | MONROE
63 | MONTGOMERY | 3 | 63 | MONTGOMERY
64 | MOORE | 3 | 64 | MOORE
65 | MORGAN | 1 | 65 | MORGAN
66 | OBION | 4 | 66 | OBION
67 | OVERTON | 2 | 67 | OVERTON
68 | PERRY | 3 | 68 | PERRY
69 | PICKETT | 2 | 69 | PICKETT
70 | POLK | 2 | 70 | POLK
71 | PUTNAM | 2 | 71 | PUTNAM
72 | RHEA | 2 | 72 | RHEA
73 | ROANE | 1 | 73 | ROANE
74 | ROBERTSON | 3 | 74 | ROBERTSON
75 | RUTHERFORD | 3 | 75 | RUTHERFORD
76 | SCOTT | 1 | 76 | SCOTT
77 | SEQUATCHIE | 2 | 77 | SEQUATCHIE
78 | SEVIER | 1 | 78 | SEVIER
79 | SHELBY | 4 | 79 | SHELBY
80 | SMITH | 3 | 80 | SMITH
81 | STEWART | 3 | 81 | STEWART
82 | SULLIVAN | 1 | 82 | SULLIVAN
83 | SUMNER | 3 | 83 | SUMNER
84 | TIPTON | 4 | 84 | TIPTON
85 | TROUSDALE | 3 | 85 | TROUSDALE
86 | UNICOI | 1 | 86 | UNICOI
87 | UNION | 1 | 87 | UNION
88 | VAN BUREN | 2 | 88 | VAN BUREN
89 | WARREN | 2 | 89 | WARREN
90 | WASHINGTON | 1 | 90 | WASHINGTON
91 | WAYNE | 3 | 91 | WAYNE
92 | WEAKLEY | 4 | 92 | WEAKLEY
93 | WHITE | 2 | 93 | WHITE
94 | WILLIAMSON | 3 | 94 | WILLIAMSON
95 | WILSON | 3 | 95 | WILSON
96 | (Leave blank)